## Ofen_6
Date | Product Goal | Product Made | Air consumption | Gas consumption | Exhaust gas | Speed | Pressure | Kiln Feed | Dust Addition | Moisture Beltweigher | Moisture CLC | Additive B | Additive C | CLC CaO | CLC Na2O | Efficiency | Power consumption | Gaszähler Ofen 6 | Pyrometer | Temperature Kiln head | Inner Temperature of the Kiln | End Temperature of Kiln | Input Temperature Baghouse filter | Exhaust Gas Temperature | Dust Collection | CLC B2O3 | CLC Fe2O3 | CLC MgO | CLC SiO2 | CLC TiO2 | pH | pH value CLC | CO2 | CO | B2O3 Dust | Na2O Dust | Surface Area | Compacite | d50 | d50-2 | d90 | + 0.063 mm | Loose Bulk Density | B₂O₃ | CaO | Fe₂O₃ | MgO | SiO₂ | Na₂O | TiO₂
2018-01-05 21:00 | B | B | 1647.569 | 632.3827 | 7.586805 | 1.310185 | 13.45486 | 8993.056 | 605.2083 | [6 empty] | 3.553691 | 17.921875 |  | 1414.583 | 1053.617 | 378.125 | 404.6586 | 200 | 248.9583 | 0 | [7 empty] | 5.943287 | 0.01446759
2018-01-05 22:00 | B | C | 1652.199 | 621.3008 | 8.125 | 1.297454 | 31.30787 | 8993.056 | 1.62037 | 21.8 | 22.9 |  | 60 | 0.018 | 0.094 | 3.527134 | 19.58131 |  | 1451.5625 | 937.0081 | 404.8611 | 356.4815 | 198.1 | 243.1713 | 0 | 0.0005 | 0.0148 | 0.0001 | 0.0076 | 0.003 |  | 7.8 | 9.872685 | 1.235532 | 0.542 | 0.65 | 0.43 | 2.332 | 2.9 |  | 6.8 |  |  | 0.0511 | 0.019 | 0.0173 | 0.0001 | 0.0108 | 0.134 | 0.0031
2018-01-05 23:00 | B | D | 1644.097 | 617.5865 | 7.170139 | 1.310185 | 15.35011 | 8995.949 | 401.0417 | [6 empty] | 3.50492 | 16.24103 |  | 1415.365 | 997.5695 | 418.0556 | 372.3958 | 200.9 | 252.0833 | 0 | [7 empty] | 10.18519 | 0
2018-01-06 | B | B | 1647.569 | 627.394 | 6.163195 | 1.297454 | 12.9919 | 8981.481 | 600.3472 | [6 empty] | 3.566315 | 16.24103 |  | 1429.6875 | 989.6701 | 434.7222 | 364.1493 | 198.1 | 252.662 | 0 | [7 empty] | 10.54398 | 0.01736111
2018-01-06 01:00 | B | B | 1651.042 | 641.0317 | 6.883681 | 1.310185 | 13.54167 | 8955.439 | 601.9676 | 22 | 23.4 |  | 60 | 0.019 | 0.085 | 3.663803 | 17.0761 |  | 1430.729 | 983.2755 | 375.3472 | 360.0984 | 201.4 | 243.5185 | 0 | 0.0005 | 0.0151 | 0.0001 | 0.0076 | 0.003 |  | 7.8 | 10.64815 | 0 | 0.326 | 0.44 | 0.47 | 2.33 | 3 |  | 6.9 |  |  | 0.0313 | 0.0192 | 0.0185 | 0.0001 | 0.0114 | 0.121 | 0.0031
2018-01-06 02:00 | B | B | 1652.778 | 617.1672 | 6.154514 | 1.310185 | 14.46759 | 8984.375 | 600.3472 | [6 empty] | 3.516045 | 16.24103 |  | 1419.53125 | 1015.625 | 373.2639 | 352.8646 | 198.1 | 240.8565 | 0 | [7 empty] | 10.27778 | 0
2018-01-06 03:00 | B | B | 1640.046 | 630.2093 | 7.02257 | 1.297454 | 15.45139 | 8984.375 | 601.9676 | [6 empty] | 3.590347 | 14.49595 |  | 1429.6875 | 1011.487 | 364.9306 | 361.9792 | 200.9 | 241.8982 | 0 | [7 empty] | 10.76389 | 0
2018-01-06 04:00 | B | B | 1639.468 | 631.3517 | 5.920139 | 1.310185 | 14.25058 | 8972.801 | 600.3472 | 22.2 | 23 |  | 60 | 0.019 | 0.087 | 3.610753 | 17.39728 |  | 1429.6875 | 1006.973 | 376.7361 | 352.1412 | 197.8 | 241.088 | 0 | 0.0006 | 0.0161 | 0.0001 | 0.0083 | 0.0031 |  | 7.8 | 10.81597 | 0 |  |  | 0.48 | 2.308 | 3 |  | 7 |  |  | 0.0335 | 0.0198 | 0.0187 | 0.0002 | 0.0117 | 0.115 | 0.0032
2018-01-06 05:00 | B | B | 1645.255 | 629.9335 | 6.979167 | 1.298611 | 14.85822 | 9004.63 | 599.537 | [6 empty] | 3.589908 | 14.17477 | 43239600 | 1433.854 | 1000.955 | 349.6528 | 359.8091 | 201.4 | 242.3611 | 0 | [7 empty] | 10.64815 | 0.01446759
2018-01-06 06:00 | B | B | 1642.94 | 629.5362 | 6.440972 | 1.297454 | 15.50926 | 8961.227 | 600.3472 | [6 empty] | 3.60502 | 17.70775 |  | 1432.8125 | 1003.212 | 351.0417 | 353.8773 | 198.1 | 238.7732 | 0 | [7 empty] | 10.68287 | 0
2018-01-06 07:00 | B | B | 1645.833 | 628.6108 | 6.059028 | 1.310185 | 15.36458 | 9019.097 | 601.9676 | 22.3 | 25.6 |  | 60 | 0.018 | 0.087 | 3.581227 | 15.63079 |  | 1438.021 | 1004.716 | 363.5417 | 356.0475 | 201.1 | 241.2037 | 0 | 0.0008 | 0.013 | 0.0001 | 0.0073 | 0.0029 |  | 7.8 | 9.994213 | 0.01446759 | 0.232 | 0.37 | 0.49 | 2.319 | 2.8 |  | 6.6 | 51.4 | 950 | 0.0222 | 0.0184 | 0.0157 | 0.0002 | 0.0083 | 0.109 | 0.003
2018-01-06 08:00 | B | B | 1644.097 | 630.8722 | 6.675347 | 1.310185 | 15.06076 | 9001.736 | 605.2083 | [6 empty] | 3.601041 | 15.8342 |  | 1436.198 | 1003.964 | 409.7222 | 349.537 | 198.1 | 242.5926 | 0 | [7 empty] | 10.04051 | 0
2018-01-06 09:00 | B | B | 1641.204 | 629.6255 | 6.649306 | 1.310185 | 15.68287 | 8972.801 | 601.9676 | [6 empty] | 3.605515 | 14.17477 |  | 1438.28125 | 1006.973 | 425.6944 | 358.2176 | 200.9 | 246.412 | 0 | [7 empty] | 9.635417 | 0.01736111
2018-01-06 10:00 | B | B | 1640.046 | 629.3376 | 6.579861 | 1.297454 | 15.36458 | 8964.12 | 601.9676 | 23.4 | 24.9 |  | 60 | 0.019 | 0.083 | 3.659159 | 15.40596 |  | 1433.854 | 1012.616 | 426.0417 | 357.3495 | 198.3 | 248.2639 | 0 | 0.0006 | 0.0142 | 0.0001 | 0.0073 | 0.003 |  | 7.8 | 9.097222 | 0.01446759 |  |  | 0.48 | [6 empty] | 0.0247 | 0.0202 | 0.0173 | 0.0002 | 0.0083 | 0.109 | 0.0031
2018-01-06 11:00 | B | B | 1637.731 | 629.7205 | 6.805555 | 1.310185 | 16.27604 | 9013.311 | 600.3472 | [6 empty] | 3.641403 | 15.21325 |  | 1437.76 | 1011.487 | 430.9028 | 358.0729 | 200.7 | 244.7917 | 0 | [7 empty] | 8.831018 | 0.01157407
2018-01-06 12:00 | B | B | 1640.046 | 632.9738 | 7.013889 | 1.297454 | 16.36285 | 8995.949 | 602.7778 | [6 empty] | 3.66728 | 16.04832 |  | 1432.552 | 1004.34 | 427.0833 | 355.3241 | 198.5 | 243.75 | 0 | [7 empty] | 0.4050926 | 0
2018-01-06 13:00 | B | B | 1639.468 | 629.9515 | 6.86632 | 1.310185 | 16.71007 | 9013.311 | 605.2083 | 24.4 | 24.1 |  | 60 | 0.019 | 0.082 | 3.690923 | 16.45515 |  | 1433.59375 | 994.9363 | 427.7778 | 358.0729 | 201.6 | 243.9815 | 0 | 0.0009 | 0.0155 | 0.0001 | 0.0079 | 0.0031 |  | 7.8 | 0.3993056 | 0 | 0.251 | 0.33 | 0.45 | [6 empty] | 0.0191 | 0.0191 | 0.0179 | 0.0002 | 0.0087 | 0.103 | 0.003
2018-01-06 14:00 | B | B | 1640.625 | 629.6849 | 7.291667 | 1.310185 | 15.234375 | 9013.311 | 605.2083 | [6 empty] | 3.689361 | 16.44444 |  | 1433.59375 | 992.6794 | 431.25 | 351.1284 | 197.8 | 240.8565 | 0 | [7 empty] | 0.2604167 | 0
2018-01-06 15:00 | B | B | 1638.31 | 629.3574 | 6.631945 | 1.297454 | 15.63947 | 8993.056 | 605.2083 | [6 empty] | 3.695748 | 15.15972 |  | 1436.71875 | 993.8079 | 421.875 | 357.9283 | 201.1 | 241.3194 | 0 | [7 empty] | 0.3125 | 0.02604167
2018-01-06 16:00 | B | B | 1646.412 | 629.396 | 6.875 | 1.297454 | 15.32118 | 8995.949 | 603.588 | 23.9 | 22.6 |  | 60 | 0.019 | 0.08 | 3.67051 | 18.2109375 |  | 1437.76 | 990.7986 | 430.2083 | 355.9028 | 198.5 | 242.9398 | 0 | 0.0006 | 0.0159 | 0.0001 | 0.0076 | 0.0031 |  | 7.8 | 0.3298611 | 0 |  |  | 0.47
2018-01-06 17:00 | B | B | 1642.361 | 629.933 | 6.805555 | 1.297454 | 14.98843 | 8981.481 | 605.2083 | [6 empty] | 3.679559 | 16.02691 |  | 1434.635 | 993.4317 | 430.2083 | 351.7072 | 198.8 | 242.0139 | 0 | [7 empty] | 0.4166667 | 0
2018-01-06 18:00 | B | B | 1640.046 | 629.1239 | 6.979167 | 1.310185 | 15.32118 | 8981.481 | 600.3472 | [6 empty] | 3.674833 | 18.20023 |  | 1438.802 | 994.5602 | 430.2083 | 351.5625 | 198.3 | 242.5926 | 0 | [7 empty] | 0.2835648 | 0.03472222
2018-01-06 19:00 | B | B | 1649.306 | 630.2624 | 5.685764 | 1.297454 | 15.19097 | 9004.63 | 601.9676 | 23.2 | 29.7 |  | 60 | 0.019 | 0.081 | 3.63855 | 17.47222 |  | 1433.854 | 995.3125 | 433.6805 | 354.456 | 201.1 | 241.088 | 0 | 0.0008 | 0.0161 | 0.0001 | 0.0079 | 0.0032 |  | 7.8 | 0.4050926 | 0 | 0.232 | 0.32 | 0.47 | 2.33 | 2.9 |  | 6.8 | 54.1 | 880 | 0.0275 | 0.0196 | 0.0185 | 0.0002 | 0.0102 | 0.121 | 0.0032
2018-01-06 20:00 | B | B | 1642.94 | 630.9769 | 6.935764 | 1.310185 | 14.95949 | 9001.736 | 604.3981 | [6 empty] | 3.643846 | 15.62008 |  | 1437.76 | 996.8171 | 427.4306 | 350.4051 | 198.8 | 240.5092 | 0 | [7 empty] | 0.2951389 | 0.03472222
2018-01-06 21:00 | B | B | 1640.046 | 628.4529 | 6.25868 | 1.297454 | 15.26331 | 9004.63 | 604.3981 | [6 empty] | 3.628104 | 16.64786 |  | 1434.635 | 993.8079 | 430.2083 | 355.1794 | 201.4 | 245.4861 | 0 | [7 empty] | 10.90856 | 0
2018-01-06 22:00 | B | B | 1641.204 | 629.7971 | 6.579861 | 1.310185 | 15.32118 | 8993.056 | 600.3472 | 26.1 | 22.8 |  | 64 | 0.019 | 0.08 | 3.783406 | 15.62008 |  | 1436.71875 | 997.5695 | 415.625 | 358.9409 | 199.2 | 250.8102 | 0 | 0.0001 | 0.0158 | 0.0001 | 0.008 | 0.0031 |  | 7.8 | 10.77546 | 0.002893519 |  |  | 0.47 | [6 empty] | 0.0381 | 0.0197 | 0.0202 | 0.0001 | 0.0099 | 0.133 | 0.0032
2018-01-06 23:00 | B | B | 1637.731 | 627.0549 | 5.980903 | 1.297454 | 15.45139 | 8995.949 | 602.7778 | [6 empty] | 3.765722 | 15.91985 |  | 1429.427 | 1006.221 | 419.7917 | 376.3021 | 200.9 | 264.6991 | 0 | [7 empty] | 10.79282 | 0
2018-01-07 | B | B | 1650.463 | 628.7434 | 6.909722 | 1.310185 | 15.71181 | 8964.12 | 600.3472 | [6 empty] | 3.789269 | 16.86198 |  | 1425.521 | 993.4317 | 411.4583 | 379.7743 | 200.2 | 266.5509 | 0 | [7 empty] | 10.76968 | 0.01446759
2018-01-07 01:00 | B | B | 1644.097 | 623.7215 | 6.145833 | 1.297454 | 14.72801 | 7991.898 | 2.430556 | 24.3 | 25.9 |  | 64 | 0.019 | 0.081 | 4.116034 | 14.78501 |  | 1423.698 | 996.8171 | 426.0417 | 356.1921 | 201.1 | 242.0139 | 367.7083 | 0.0002 | 0.0158 | 0.0001 | 0.0081 | 0.0031 |  | 7.7 | 10.83333 | 0.01446759 | 0.234 | 0.33 | 0.49 | [6 empty] | 0.0132 | 0.0233 | 0.0311 | 0.0013 | 0.0116 | 0.112 | 0.0033
2018-01-07 02:00 | B | B | 1638.31 | 624.8867 | 6.267361 | 1.373843 | 13.15104 | 8035.301 | 2.430556 | [6 empty] | 4.101449 | 16.02691 |  | 1418.75 | 1019.01 | 442.3611 | 360.5324 | 201.6 | 242.3611 | 367.7083 | [7 empty] | 10.83333 | 0
2018-01-07 03:00 | B | B | 1638.31 | 609.4055 | 6.55382 | 1.373843 | 13.38252 | 7991.898 | 2.430556 | [6 empty] | 4.021561 | 14.78501 |  | 1403.385 | 999.4503 | 461.8055 | 371.8171 | 199.2 | 255.5556 | 0 | [7 empty] | 10.13889 | 0
2018-01-07 04:00 | B | B | 1638.889 | 609.1804 | 6.475694 | 1.373843 | 13.33912 | 7971.644 | 1.62037 | 29.8 | 25.5 |  | 64 | 0.019 | 0.089 | 4.346053 | 15.41667 |  | 1406.51 | 985.9086 | 450.3472 | 394.2419 | 200.4 | 260.3009 | 642.3611 | 0.0001 | 0.015 | 0.0001 | 0.0081 | 0.003 |  | 7.7 | 10.22569 | 0 |  |  | 0.46 | [6 empty] | 0.0077 | 0.0192 | 0.0188 | 0.0002 | 0.0095 | 0.092 | 0.0031
2018-01-07 05:00 | B | B | 1630.787 | 501.4637 | 6.927083 | 1.373843 | 14.71354 | 7991.898 | 2.430556 | [6 empty] | 3.568506 | 16.02691 | 43254650 | 1237.76 | 886.603 | 440.625 | 417.2454 | 199.7 | 258.4491 | 307.6389 | [7 empty] | 7.621528 | 0
2018-01-07 06:00 | A | C | 1632.523 | 500.0381 | 7.213542 | 1.373843 | 14.75694 | 8000.579 | 2.430556 | [6 empty] | 3.554501 | 18.30729 |  | 1192.708 | 810.6192 | 463.8889 | 404.9479 | 198.8 | 251.9676 | 324.3056 | [7 empty] | 7.34375 | 0.01446759
2018-01-07 07:00 | A | C | 1620.949 | 502.3399 | 7.699653 | 1.373843 | 15.87095 | 7994.792 | 1.62037 | 26.3 | 25.3 |  | 64 | 0.02 | 0.076 | 3.403745 | 17.66493 |  | 1136.198 | 780.1505 | 459.0278 | 392.6505 | 199.7 | 238.7732 | 336.4583 | 0.0006 | 0.0158 | 0.0001 | 0.0083 | 0.0031 |  | 7.7 | 7.268519 | 0.02025463 | 0.06 | 0.15 | 0.54 | 2.311 | 2.4 |  | 6 | 71.7 | 980 | 0.0252 | 0.02 | 0.0187 | 0.0002 | 0.0104 | 0.119 | 0.0032
2018-01-07 08:00 | A | C | 1572.338 | 500.7296 | 7.421875 | 1.373843 | 16.63773 | 7962.963 | 2.430556 | [6 empty] | 3.406396 | 16.45515 |  | 1148.4375 | 763.2234 | 418.4028 | 383.2466 | 193.1 | 229.7454 | 305.2083 | [7 empty] | 7.390046 | 0
2018-01-07 09:00 | A | C | 1573.495 | 497.6139 | 7.03993 | 1.373843 | 16.55093 | 7983.218 | 2.430556 | [6 empty] | 3.376612 | 17.99682 |  | 1143.49 | 748.9294 | 397.2222 | 371.3831 | 187.2 | 222.4537 | 314.9306 | [7 empty] | 6.684028 | 0 |  |  | 0.6 | 2.295 | 2.1 |  | 5.3 |  |  | 0.026 | 0.0197 | 0.0165 | 0.0001 | 0.0103 | 0.109 | 0.0032
2018-01-07 10:00 | A | C | 1572.917 | 500.9944 | 7.699653 | 1.373843 | 16.84028 | 7994.792 | 2.430556 | 25.9 | 23.1 |  | 64 | 0.019 | 0.081 | 3.376304 | 16.44444 |  | 1148.4375 | 741.03 | 390.9722 | 364.0046 | 182.9 | 218.75 | 314.9306 | 0.0007 | 0.0157 | 0.0001 | 0.0079 | 0.0031 |  | 7.7 | 5.613426 | 0
2018-01-07 11:00 | A | C | 1577.546 | 501.3046875 | 7.630209 | 1.373843 | 16.49306 | 7974.537 | 1.62037 | [6 empty] | 3.386976 | 18.93895 |  | 1174.21875 | 738.0208 | 387.1528 | 361.2558 | 180.3 | 217.0139 | 603.4722 | [7 empty] | 5.381944 | 0.02025463 |  |  | 0.62 | 2.283 | 2 |  | 5.2 |  |  | 0.0243 | 0.0203 | 0.0176 | 0.0002 | 0.0102 | 0.11 | 0.0032
2018-01-07 12:00 | A | C | 1580.44 | 498.4851 | 7.578125 | 1.373843 | 16.66667 | 7991.898 | 2.430556 | [6 empty] | 3.36061 | 17.27951 |  | 1177.865 | 731.25 | 392.3611 | 362.7025 | 180.8 | 214.9306 | 305.2083 | [7 empty] | 5.491898 | 0.01157407
2018-01-07 13:00 | A | C | 1582.755 | 499.8891 | 7.934028 | 1.373843 | 16.95602 | 8015.046 | 2.430556 | 25.6 | 23.3 | 100 | 64 | 0.02 | 0.075 | 3.346792 | 18.318 |  | 1156.771 | 727.8646 | 385.0694 | 358.9409 | 179.1 | 211.3426 | 305.2083 | 0.0006 | 0.0154 | 0.0002 | 0.0078 | 0.0031 |  | 7.7 | 4.947917 | 0 | 0.022 | 0.12 | 0.69 | 2.27 | 1.9 |  | 4.7 |  |  | 0.025 | 0.0198 | 0.0182 | 0.0001 | 0.0093 | 0.11 | 0.0032
2018-01-07 14:00 | A | C | 1578.125 | 499.4317 | 7.743055 | 1.373843 | 17.50579 | 8003.472 | 1.62037 | [6 empty] | 3.348565 | 18.09317 |  | 1169.01 | 734.2593 | 370.1389 | 356.9155 | 176.3 | 209.9537 | 288.5417 | [7 empty] | 5.248843 | 0
2018-01-07 15:00 | A | C | 1578.704 | 602.6469 | 6.996528 | 1.201389 | 15.48032 | 7980.324 | 2.430556 | [6 empty] | 4.052318 | 18.73553 |  | 1349.74 | 791.4352 | 436.4583 | 369.213 | 185.5 | 225.8102 | 305.2083 | [7 empty] | 4.716435 | 0 |  |  | 0.65 | 2.285 | 2 |  | 4.9 |  |  | 0.0189 | 0.0197 | 0.0166 | 0.0002 | 0.0086 | 0.098 | 0.0031
2018-01-07 16:00 | A | C | 1586.806 | 621.395 | 6.666667 | 1.201389 | 13.16551 | 8003.472 | 2.430556 | 26.1 | 24.9 | 100 | 64 | 0.02 | 0.076 | 4.194487 | 17.27951 |  | 1370.3125 | 821.5278 | 453.125 | 370.3704 | 188.1 | 224.1898 | 281.25 | 0.0008 | 0.0159 | 0.0002 | 0.0078 | 0.0031 |  | 7.7 | 5.642361 | 0.02025463
2018-01-07 17:00 | A | C | 1589.12 | 620.218 | 6.163195 | 1.201389 | 13.59954 | 7994.792 | 2.430556 | [6 empty] | 4.191088 | 20.59838 |  | 1380.208 | 853.8773 | 467.3611 | 377.8935 | 191.2 | 226.0417 | 283.6806 | [7 empty] | 5.046296 | 0 |  |  | 0.6 | 2.308 | 2.2 |  | 5.2 |  |  | 0.0162 | 0.0368 | 0.0173 | 0.0008 | 0.0127 | 0.087 | 0.0034
2018-01-07 18:00 | A | C | 1578.704 | 617.4939 | 6.293403 | 1.201389 | 14.22164 | 8009.259 | 2.430556 | [6 empty] | 4.165143 | 16.24103 |  | 1368.75 | 880.2083 | 475.3472 | 382.5232 | 192.9 | 228.3565 | 283.6806 | [7 empty] | 4.554398 | 0.005787037
2018-01-07 19:00 | A | C | 1582.176 | 621.9019 | 7.64757 | 1.212384 | 16.49306 | 8009.259 | 1.62037 | 25.6 | 23.3 | 100 | 64 | 0.019 | 0.071 | 4.166685 | 18.53212 |  | 1390.365 | 867.7951 | 468.4028 | 393.0845 | 199.5 | 244.5602 | 295.4861 | 0.0005 | 0.0153 | 0.0001 | 0.0081 | 0.003 |  | 7.7 | 3.842592 | 0 | 0.124 | 0.16 | 0.58 | 2.319 | 2.2 | 3.6 | 5.2 | 73.6 | 970 | 0.0092 | 0.0195 | 0.0178 | 0.0001 | 0.0086 | 0.045 | 0.0032
2018-01-07 20:00 | A | C | 1589.699 | 622.1755 | 7.690972 | 1.212384 | 16.015625 | 7991.898 | 1.62037 | [6 empty] | 4.177573 | 16.87268 |  | 1384.375 | 867.0428 | 485.7639 | 394.3866 | 198.8 | 251.2732 | 307.6389 | [7 empty] | 3.396991 | 0
2018-01-07 21:00 | A | A | 1587.963 | 618.0783 | 7.82118 | 1.201389 | 16.27604 | 7994.792 | 2.430556 | [6 empty] | 4.148561 | 19.77402 |  | 1377.34375 | 870.4282 | 485.0695 | 405.2372 | 199.5 | 255.0926 | 307.6389 | [7 empty] | 3.003472 | 0 |  |  | 0.6 | 2.308 | 2.2 | 3.6 | 5.1 |  |  | 0.0148 | 0.0193 | 0.0165 | 0.0001 | 0.0088 | 0.048 | 0.0031
2018-01-07 22:00 | A | A | 1586.227 | 623.8842 | 7.621528 | 1.212384 | 16.17477 | 7991.898 | 1.62037 | 24.9 | 26.9 | 100 | 64 | 0.018 | 0.072 | 4.15 | 17.62211 |  | 1380.46875 | 874.9421 | 503.4722 | 411.0243 | 200.7 | 257.1759 | 637.1528 | 0.0016 | 0.0151 | 0.0001 | 0.0083 | 0.003 |  | 7.7 | 2.667824 | 0
2018-01-07 23:00 | A | A | 1587.384 | 620.4711 | 7.274305 | 1.201389 | 15.82755 | 8177.083 | 1.62037 | [6 empty] | 4.033827 | 17.90046 |  | 1366.40625 | 878.7037 | 482.6389 | 414.6412 | 200.4 | 258.6806 | 310.0694 | [7 empty] | 0.1851852 | 0 |  |  | 0.54 | 2.311 | 2.2 | 3.6 | 5 |  |  | 0.0141 | 0.0197 | 0.0182 | 0.0001 | 0.0087 | 0.048 | 0.0031
2018-01-08 | A | A | 1581.597 | 619.4362 | 7.34375 | 1.212384 | 15.79861 | 8153.935 | 1.62037 | [6 empty] | 4.038531 | 18.38223 |  | 1381.25 | 880.9606 | 498.2639 | 409.2882 | 198.8 | 260.3009 | 317.0139 | [7 empty] | 0.03472222 | 0.002893519
2018-01-08 01:00 | A | A | 1581.597 | 612.4032 | 7.265625 | 1.201389 | 15.81308 | 8191.551 | 1.62037 | 24.1 | 23.7 | 100 | 64 | 0.018 | 0.073 | 3.932453 | 16.87268 |  | 1366.146 | 883.59375 | 498.6111 | 411.8924 | 198.8 | 261.6898 | 305.2083 | 0.0014 | 0.0151 | 0.0002 | 0.0084 | 0.0031 |  | 7.7 | 0.0636574 | 0 | 0.155 | 0.19 | 0.57 | 2.316 | 2.1 | 3.7 | 4.9 |  |  | 0.016 | 0.0193 | 0.0174 | 0.0001 | 0.0089 | 0.049 | 0.0032
2018-01-08 02:00 | A | A | 1585.069 | 606.7335 | 7.230903 | 1.201389 | 15.74074 | 8171.296 | 1.62037 | [6 empty] | 3.905704 | 17.99682 |  | 1366.146 | 878.3276 | 501.3889 | 415.2199 | 200.2 | 259.375 | 305.2083 | [7 empty] | 0.0636574 | 0
2018-01-08 03:00 | A | A | 1580.44 | 611.2502 | 7.33507 | 1.201389 | 16.37732 | 8402.778 | 1.62037 | [6 empty] | 3.826383 | 17.73987 |  | 1373.958 | 878.7037 | 502.0833 | 415.0753 | 200.9 | 260.4167 | 629.8611 | [7 empty] | 0 | 0.02893518 |  |  | 0.63 | 2.298 | 2.1 | 3.5 | 4.9 |  |  | 0.014 | 0.0196 | 0.0171 | 0.0002 | 0.0085 | 0.048 | 0.0031
2018-01-08 04:00 | A | A | 1577.546 | 607.1415 | 7.447917 | 1.212384 | 15.75521 | 8373.843 | 1.62037 | 25.9 | 23.9 | 100 | 64 | 0.019 | 0.076 | 3.906438 | 17.90046 |  | 1361.71875 | 874.9421 | 494.7917 | 413.0497 | 200.9 | 257.2917 | 319.7917 | 0.0019 | 0.0156 | 0.0001 | 0.0082 | 0.0031 |  | 7.7 | 0.04050926 | 0
2018-01-08 05:00 | A | A | 1578.704 | 611.5343 | 7.152778 | 1.212384 | 16.04456 | 8362.269 | 1.62037 | [6 empty] | 3.940148 | 18.73553 | 43267420 | 1390.365 | 873.4375 | 476.0417 | 405.382 | 198.8 | 256.0185 | 300.3472 | [7 empty] | 0 | 0.02604167 |  |  | 0.64 | 2.29 | 2.1 | 3.3 | 5.1 |  |  | 0.0143 | 0.0193 | 0.0197 | 0.0001 | 0.0085 | 0.049 | 0.003
2018-01-08 06:00 | A | A | 1571.759 | 609.4737 | 6.961805 | 1.201389 | 14.6412 | 8370.949 | 1.62037 | [6 empty] | 3.922799 | 17.90046 |  | 1367.96875 | 880.9606 | 470.4861 | 396.7014 | 198.5 | 250.5787 | 329.1667 | [7 empty] | 0.0636574 | 0
2018-01-08 07:00 | A | A | 1571.181 | 608.6421 | 6.623264 | 1.212384 | 17.21643 | 8365.162 | 1.62037 | 24.8 | 23.9 | 100 | 64 | 0.018 | 0.079 | 3.862814 | 19.55989 |  | 1390.104 | 884.7222 | 478.125 | 402.7778 | 200.7 | 254.8611 | 298.2639 | 0.0008 | 0.0154 | 0.0001 | 0.0077 | 0.003 |  | 7.8 | 0 | 0.03472222 | 0.158 | 0.19 | 0.69 | 2.275 | 2 | 3.5 | 4.6 | 70.4 | 1040 | 0.0251 | 0.0188 | 0.0166 | 0.0001 | 0.0101 | 0.058 | 0.0031
2018-01-08 08:00 | A | A | 1568.866 | 609.8601 | 6.875 | 1.201389 | 15.94329 | 8362.269 | 1.62037 | [6 empty] | 3.871884 | 16.45515 |  | 1390.365 | 897.1354 | 492.0139 | 408.2755 | 201.4 | 252.3148 | 293.4028 | [7 empty] | 0.02893518 | 0.01446759
2018-01-08 09:00 | A | A | 1572.338 | 630.8029 | 7.057292 | 1.201389 | 12.06597 | 8391.204 | 201.7361 | [6 empty] | 3.991036 | 15.8342 |  | 1407.8125 | 903.53 | 379.8611 | 396.2674 | 206.1 | 240.5092 | 293.4028 | [7 empty] | 10.70023 | 0.8854166
2018-01-08 10:00 | A | A | 1568.866 | 631.8009 | 7.100695 | 1.212384 | 16.52199 | 8402.778 | 201.7361 | 25 | 24.3 | 120 | 64 | 0.019 | 0.073 | 4.002489 | 17.70775 |  | 1409.635 | 920.4572 | 450 | 403.5012 | 199.5 | 257.5232 | 617.7084 | 0.0006 | 0.0151 | 0.0001 | 0.0076 | 0.003 |  | 7.8 | 10.20833 | 0.01736111 |  |  | 0.66 | 2.29 | 2 | 3.5 | 4.8 |  |  | 0.022 | 0.0222 | 0.0163 | 0.0003 | 0.0089 | 0.067 | 0.0032
2018-01-08 11:00 | A | A | 1579.282 | 626.7297 | 7.109375 | 1.212384 | 16.13136 | 8391.204 | 198.4954 | [6 empty] | 3.975839 | 17.49364 |  | 1409.635 | 917.4479 | 483.3333 | 403.5012 | 198.8 | 257.0602 | 312.5 | [7 empty] | 10.32986 | 0
2018-01-08 12:00 | A | A | 1569.444 | 641.7215 | 7.473958 | 1.212384 | 15.1331 | 8353.588 | 200.1158 | [6 empty] | 4.089275 | 16.23032 |  | 1406.771 | 930.9896 | 493.4028 | 416.2326 | 201.1 | 258.7963 | 317.3611 | [7 empty] | 10.67708 | 0.01446759
2018-01-08 13:00 | A | A | 1574.074 | 641.2142 | 6.536458 | 1.201389 | 16.27604 | 8373.843 | 204.1667 | 24.6 | 23.8 | 120 | 64 | 0.018 | 0.07 | 4.054535 | 19.29224 |  | 1430.99 | 922.338 | 480.9028 | 419.1262 | 201.1 | 260.5324 | 329.1667 | 0.0008 | 0.0148 | 0.0001 | 0.0074 | 0.003 |  | 7.8 | 10.8044 | 0 | 0.203 | 0.24 | 0.65 | 2.285 | 2 | 3.6 | 4.8 |  |  | 0.0102 | 0.0188 | 0.017 | 0.0001 | 0.0084 | 0.04 | 0.0031
2018-01-08 14:00 | A | A | 1575.231 | 639.166 | 6.762153 | 1.201389 | 15.68287 | 8399.884 | 200.1158 | [6 empty] | 4.029054 | 15.8342 |  | 1398.958 | 931.7419 | 453.4722 | 411.169 | 200.4 | 261.4583 | 314.9306 | [7 empty] | 10.3588 | 0
2018-01-08 15:00 | A | A | 1576.389 | 641.0061 | 5.972222 | 1.212384 | 15.94329 | 8394.097 | 198.4954 | [6 empty] | 4.043439 | 16.24103 |  | 1401.823 | 935.5035 | 456.25 | 404.6586 | 198.5 | 259.6065 | 314.9306 | [7 empty] | 10.16782 | 0
2018-01-08 16:00 | A | A | 1575.231 | 640.3085 | 6.423611 | 1.212384 | 14.6412 | 8333.333 | 201.7361 | 25.1 | 24.2 | 120 | 64 | 0.019 | 0.068 | 4.095649 | 17.70775 |  | 1401.823 | 935.5035 | 484.7222 | 408.5648 | 198.5 | 254.5139 | 642.0139 | 0.0007 | 0.0152 | 0.0001 | 0.0073 | 0.003 |  | 7.8 | 10.45139 | 0 |  |  | 0.62 | 2.293 | 2.1 | 3.5 | 4.8 |  |  | 0.0086 | 0.019 | 0.0164 | 0.0001 | 0.0085 | 0.035 | 0.0031
2018-01-08 17:00 | A | A | 1579.861 | 639.4736 | 8.055555 | 1.201389 | 15.46586 | 8379.63 | 204.1667 | [6 empty] | 4.06771 | 19.97743 |  | 1400 | 936.632 | 482.2917 | 416.956 | 201.4 | 257.0602 | 307.9861 | [7 empty] | 7.638889 | 0.01157407
2018-01-08 18:00 | A | A | 1571.181 | 640.0353 | 6.701389 | 1.201389 | 13.41146 | 8394.097 | 200.9259 | [6 empty] | 4.064266 | 16.45515 |  | 1432.03125 | 934.375 | 373.9583 | 403.2118 | 201.6 | 245.7176 | 312.5 | [7 empty] | 0.2141204 | 0.02893518
2018-01-08 19:00 | A | A | 1568.866 | 639.8697 | 6.875 | 1.201389 | 15.56713 | 8394.097 | 200.9259 | 27.8 | 23 | 120 | 64 | 0.019 | 0.077 | 4.215163 | 19.55989 |  | 1418.229 | 931.7419 | 467.7083 | 415.3646 | 200.4 | 257.0602 | 324.6528 | 0.0009 | 0.0156 | 0.0001 | 0.0081 | 0.0031 |  | 7.8 | 0.2951389 | 0 | 0.22 | 0.24 | 0.65 | 2.29 | 2.1 | 3.5 | 4.9 | 70.4 | 1080 | 0.0217 | 0.0246 | 0.0179 | 0.0004 | 0.0154 | 0.058 | 0.0036
2018-01-08 20:00 | A | A | 1564.815 | 639.9140625 | 6.302083 | 1.201389 | 12.93403 | 8405.671 | 201.7361 | [6 empty] | 4.209651 | 15.8342 |  | 1408.854 | 953.9352 | 369.4444 | 391.493 | 198.8 | 249.7685 | 324.6528 | [7 empty] | 0.2141204 | 0.01736111
2018-01-08 21:00 | A | A | 1566.551 | 646.2793 | 6.493055 | 1.201389 | 14.16377 | 8411.458 | 200.1158 | [6 empty] | 4.2486 | 15.84491 |  | 1418.75 | 944.53125 | 368.4028 | 400.3183 | 199.7 | 251.1574 | 324.6528 | [7 empty] | 0.1967593 | 0.02604167
2018-01-08 22:00 | A | A | 1567.13 | 653.1895 | 6.979167 | 1.201389 | 16.37732 | 8373.843 | 200.9259 | 28.5 | 24.3 | 120 | 62 | 0.019 | 0.074 | 4.355544 | 18.53212 |  | 1398.698 | 949.7974 | 427.7778 | 414.7859 | 202.1 | 257.5232 | 307.6389 | 0.0015 | 0.0158 | 0.0002 | 0.008 | 0.0031 |  | 7.7 | 0.15625 | 0.01736111 |  |  | 0.66 | 2.283 | 2 | 3.6 | 4.9 |  |  | 0.0154 | 0.0197 | 0.0183 | 0.0002 | 0.0087 | 0.045 | 0.0031
2018-01-08 23:00 | A | A | 1561.343 | 652.0767 | 6.510417 | 1.201389 | 12.35532 | 8370.949 | 206.5972 | [6 empty] | 4.349626 | 14.99913 |  | 1423.698 | 950.1736 | 425 | 397.1354 | 198.1 | 247.5694 | 307.6389 | [7 empty] | 0.1215278 | 0.02025463
2018-01-09 | A | A | 1559.028 | 647.7643 | 6.128472 | 1.201389 | 14.65567 | 8379.63 | 200.9259 | [6 empty] | 4.316385 | 15.8342 |  | 1401.823 | 955.0637 | 476.3889 | 415.7986 | 199.7 | 260.0694 | 622.5695 | [7 empty] | 0.1273148 | 0
2018-01-09 01:00 | A | A | 1550.926 | 648.3094 | 5.677083 | 1.201389 | 14.27951 | 8194.444 | 200.1158 | 27.9 | 22.1 | 120 | 62 | 0.019 | 0.103 | 4.380883 | 17.90046 |  | 1409.896 | 958.0729 | 494.7917 | 413.9178 | 198.1 | 262.3842 | 310.0694 | 0.0009 | 0.0152 | 0.0001 | 0.0078 | 0.003 |  | 7.7 | 0 | 0.02025463 | 0.24 | 0.26 | 0.68 | 2.255 | 2 | 3.6 | 4.8 |  |  | 0.022 | 0.0317 | 0.0174 | 0.0009 | 0.0116 | 0.052 | 0.0034
2018-01-09 02:00 | A | A | 1546.296 | 649.4388 | 6.241319 | 1.201389 | 14.46759 | 8179.977 | 200.1158 | [6 empty] | 4.396276 | 16.24103 |  | 1405.99 | 958.0729 | 505.9028 | 416.956 | 199 | 263.1944 | 317.3611 | [7 empty] | 10.7581 | 0
2018-01-09 03:00 | A | A | 1538.194 | 649.1053 | 6.996528 | 1.201389 | 14.35185 | 8200.231 | 301.3889 | [6 empty] | 4.383165 | 17.0761 |  | 1404.6875 | 959.5776 | 508.6805 | 421.007 | 200.9 | 263.3102 | 297.9167 | [7 empty] | 10.74074 | 0.005787037
2018-01-09 04:00 | A | A | 1537.616 | 651.4466 | 6.857639 | 1.201389 | 14.6412 | 8182.87 | 299.7685 | 28.2 | 23.5 | 120 | 62 | 0.02 | 0.082 | 4.426727 | 17.40799 |  | 1411.71875 | 958.0729 | 505.2083 | 422.0197 | 200.9 | 264.2361 | 297.9167 | 0.0003 | 0.0159 | 0.0002 | 0.0083 | 0.0031 |  | 7.7 | 10.74074 | 0.002893519 |  |  | 0.63 | 2.257 | 2.1 | 3.7 | 5 |  |  | 0.0077 | 0.0202 | 0.0167 | 0.0002 | 0.0104 | 0.04 | 0.0033
2018-01-09 05:00 | A | A | 1535.88 | 649.2617 | 6.284722 | 1.201389 | 14.72801 | 8203.125 | 301.3889 | [6 empty] | 4.400986 | 18.70341 | 43282540 | 1411.71875 | 965.22 | 512.1528 | 419.5602 | 200.7 | 264.0046 | 620.1389 | [7 empty] | 10.74074 | 0.01157407
2018-01-09 06:00 | A | A | 1525.463 | 650.439 | 6.666667 | 1.212384 | 14.61227 | 8179.977 | 301.3889 | [6 empty] | 4.421444 | 17.29022 |  | 1408.854 | 970.4861 | 504.8611 | 413.0497 | 198.5 | 265.9722 | 314.9306 | [7 empty] | 10.74074 | 0
2018-01-09 07:00 | A | A | 1513.31 | 649.5318 | 6.631945 | 1.201389 | 15.14757 | 8179.977 | 500.6945 | 27.6 | 23.5 | 120 | 62 | 0.018 | 0.076 | 4.378686 | 15.84491 |  | 1406.51 | 972.3669 | 502.0833 | 413.7732 | 198.8 | 264.0046 | 324.6528 | 0.0001 | 0.0146 | 0.0001 | 0.0073 | 0.003 |  | 7.7 | 9.31713 | 0 | 0.275 | 0.28 | 0.65 | 2.262 | 2.1 | 3.6 | 4.9 | 73 | 1120 | 0.0083 | 0.019 | 0.0166 | 0.0001 | 0.0087 | 0.036 | 0.0032
2018-01-09 08:00 | A | A | 1517.94 | 648.342 | 7.057292 | 1.201389 | 14.94502 | 8194.444 | 500.6945 | [6 empty] | 4.362949 | 16.33739 |  | 1407.8125 | 979.8901 | 511.1111 | 421.007 | 201.6 | 263.4259 | 317.3611 | [7 empty] | 0.3587963 | 0
2018-01-09 09:00 | A | A | 1521.412 | 650.5403 | 6.710069 | 1.210648 | 14.6412 | 8191.551 | 503.9352 | [6 empty] | 4.379289 | 15.86632 |  | 1409.635 | 979.8901 | 490.9722 | 416.2326 | 201.4 | 259.7222 | 317.3611 | [7 empty] | 10.86227 | 0.01157407
2018-01-09 10:00 | A | A | 1519.676 | 650.075 | 6.08507 | 1.201389 | 14.93056 | 8203.125 | 502.3148 | 27.1 | 24.3 | 120 | 62 | 0.018 | 0.08 | 4.340009 | 18.88542 |  | 1415.885 | 984.0278 | 474.3056 | 413.6284 | 200 | 257.4074 | 617.7084 | 0.0001 | 0.0153 | 0.0001 | 0.0082 | 0.0032 |  | 7.7 | 10.96065 | 0.005787037 |  |  | 0.65 | 2.257 | 2.2 | 3.7 | 5 |  |  | 0.0075 | 0.0194 | 0.0167 | 0.0001 | 0.0088 | 0.034 | 0.0032
2018-01-09 11:00 | A | A | 1523.148 | 649.7704 | 6.970486 | 1.201389 | 14.27951 | 8179.977 | 502.3148 | [6 empty] | 4.350252 | 17.12963 |  | 1415.885 | 984.0278 | 482.6389 | 405.9607 | 198.8 | 256.4815 | 312.5 | [7 empty] | 10.82176 | 0
2018-01-09 12:00 | A | A | 1536.458 | 648.3207 | 6.371528 | 1.201389 | 14.78588 | 8191.551 | 600.3472 | [6 empty] | 4.334413 | 15.8342 |  | 1413.802 | 987.7894 | 485.0695 | 406.8287 | 199.2 | 257.6389 | 319.7917 | [7 empty] | 10.87384 | 0
2018-01-09 13:00 | A | A | 1550.926 | 650.6648 | 6.71875 | 1.201389 | 14.94502 | 8191.551 | 601.9676 | 25.3 | 24.5 | 100 | 62 | 0.019 | 0.104 | 4.245263 | 16.32668 |  | 1413.802 | 989.6701 | 494.7917 | 413.3391 | 201.6 | 256.1342 | 319.7917 | 0.0001 | 0.0153 | 0.0001 | 0.0075 | 0.003 |  | 7.7 | 10.52662 | 0.01446759 | 0.296 | 0.3 | 0.63 | 2.257 | 2.1 | 3.6 | 5 |  |  | 0.0078 | 0.0199 | 0.0169 | 0.0002 | 0.0089 | 0.04 | 0.0032
2018-01-09 14:00 | A | A | 1549.19 | 650.8748 | 6.458333 | 1.201389 | 14.71354 | 8203.125 | 603.588 | [6 empty] | 4.240641 | 15.84491 |  | 1413.802 | 993.4317 | 486.4583 | 414.6412 | 200.9 | 256.9444 | 618.0555 | [7 empty] | 8.622685 | 0.0318287
2018-01-09 15:00 | A | A | 1555.556 | 652.0623 | 6.71875 | 1.201389 | 14.93056 | 8142.361 | 601.9676 | [6 empty] | 4.280083 | 17.14034 |  | 1421.615 | 996.8171 | 492.0139 | 416.088 | 200.9 | 261.1111 | 322.2222 | [7 empty] | 7.112269 | 0
2018-01-09 16:00 | A | A | 1549.769 | 647.4475 | 7.170139 | 1.201389 | 14.23611 | 8208.912 | 601.9676 | 25.6 | 27 | 100 | 62 | 0.018 | 0.076 | 4.232335 | 16.26244 |  | 1413.802 | 998.3218 | 498.2639 | 409.2882 | 199.2 | 261.9213 | 322.2222 | 0.0001 | 0.0146 | 0.0001 | 0.0072 | 0.0029 |  | 7.7 | 0.1388889 | 0.0318287 |  |  | 0.63 | 2.255 | 2.1 | 3.8 | 5 |  |  | 0.0123 | 0.019 | 0.0159 | 0.0002 | 0.0093 | 0.044 | 0.0031
2018-01-09 17:00 | A | A | 1546.296 | 654.0248 | 7.074653 | 1.201389 | 14.43866 | 8194.444 | 599.537 | [6 empty] | 4.282879 | 15.21325 |  | 1416.667 | 1000.579 | 479.8611 | 412.4711 | 199.2 | 260.9954 | 593.75 | [7 empty] | 0.0636574 | 0
2018-01-09 18:00 | A | A | 1560.185 | 649.2979 | 6.675347 | 1.201389 | 13.32465 | 8194.444 | 601.9676 | [6 empty] | 4.251925 | 17.921875 |  | 1414.84375 | 978.7615 | 483.3333 | 418.4028 | 201.6 | 261.6898 | 322.2222 | [7 empty] | 10.9375 | 0
2018-01-09 19:00 | A | A | 1556.713 | 646.7468 | 7.291667 | 1.201389 | 14.5978 | 8171.296 | 603.588 | 25.3 | 23.4 | 100 | 62 | 0.018 | 0.079 | 4.23016 | 15.63079 |  | 1409.635 | 996.441 | 475.3472 | 418.2581 | 200.2 | 259.1435 | 317.3611 | 0.0007 | 0.0149 | 0.0001 | 0.0077 | 0.003 |  | 7.7 | 11.05903 | 0 | 0.292 | 0.31 | 0.63 | 2.267 | 2.3 | 3.7 | 5.2 | 71.2 | 1120 | 0.008 | 0.0195 | 0.0165 | 0.0001 | 0.009 | 0.047 | 0.0031
2018-01-09 20:00 | A | A | 1545.139 | 649.8106 | 6.640625 | 1.201389 | 14.74248 | 8179.977 | 601.9676 | [6 empty] | 4.245689 | 17.70775 |  | 1413.802 | 997.5695 | 495.4861 | 415.3646 | 199.5 | 260.9954 | 317.3611 | [7 empty] | 10.99537 | 0.01736111
2018-01-09 21:00 | A | A | 1545.718 | 647.4418 | 6.970486 | 1.201389 | 14.38079 | 8182.87 | 601.9676 | [6 empty] | 4.228716 | 17.70775 |  | 1408.59375 | 1000.579 | 490.9722 | 413.0497 | 198.5 | 260.8796 | 317.3611 | [7 empty] | 11.03009 | 0
2018-01-09 22:00 | A | A | 1544.56 | 649.6031 | 6.762153 | 1.201389 | 14.67014 | 8208.912 | 600.3472 | 25 | 23 | 100 | 63 | 0.018 | 0.076 | 4.212455 | 18.94965 |  | 1410.15625 | 1001.331 | 491.6667 | 413.1945 | 199.2 | 261.8056 | 319.0972 | 0.0005 | 0.0153 | 0.0001 | 0.0077 | 0.003 |  | 7.7 | 11.1169 | 0 |  |  | 0.63 | 2.255 | 2.2 | 3.7 | 5.2 |  |  | 0.0071 | 0.0193 | 0.0167 | 0.0001 | 0.0088 | 0.043 | 0.0031
2018-01-09 23:00 | A | A | 1542.824 | 649.3251 | 7.456597 | 1.201389 | 15.10417 | 8194.444 | 601.9676 | [6 empty] | 4.218086 | 19.98814 |  | 1408.854 | 1002.836 | 498.2639 | 417.39 | 200.9 | 264.3518 | 319.0972 | [7 empty] | 10.04051 | 0
2018-01-10 | A | A | 1542.245 | 648.8275 | 7.135417 | 1.201389 | 15.06076 | 8179.977 | 802.8936 | [6 empty] | 4.222308 | 18.3287 |  | 1406.771 | 999.074 | 478.8194 | 419.7049 | 200.7 | 262.8472 | 319.7917 | [7 empty] | 9.010417 | 0.01157407
2018-01-10 01:00 | A | A | 1545.718 | 650.121 | 6.171875 | 1.255208 | 14.453125 | 8179.977 | 802.8936 | 25.3 | 24.5 | 100 | 63 | 0.019 | 0.076 | 4.247717 | 18.53212 |  | 1408.854 | 1004.34 | 467.0139 | 412.4711 | 200.2 | 258.3333 | 324.6528 | 0.0007 | 0.0152 | 0.0001 | 0.0078 | 0.0031 |  | 7.7 | 11.05324 | 0.06076389 | 0.299 | 0.32 | 0.63 | 2.255 | 2.3 | 3.6 | 5.2 |  |  | 0.0071 | 0.0193 | 0.021 | 0.0001 | 0.0092 | 0.042 | 0.0032
2018-01-10 02:00 | A | A | 1538.194 | 644.092 | 5.989583 | 1.255208 | 14.48206 | 8194.444 | 802.8936 | [6 empty] | 4.200895 | 18.3287 |  | 1407.8125 | 1004.716 | 455.5556 | 409.2882 | 201.4 | 252.5463 | 324.6528 | [7 empty] | 11.23264 | 0.078125
2018-01-10 03:00 | A | A | 1538.773 | 650.2006 | 6.927083 | 1.255208 | 14.87269 | 8168.403 | 1.62037 | [6 empty] | 4.254257 | 16.45515 |  | 1445.052 | 988.1655 | 441.6667 | 408.1308 | 197.8 | 257.7546 | 295.8333 | [7 empty] | 11.08218 | 0.01736111
2018-01-10 04:00 | A | C | 1540.509 | 649.4658 | 6.414931 | 1.255208 | 14.51099 | 8203.125 | 401.8519 | 26.3 | 24.8 | 100 | 63 | 0.018 | 0.076 | 4.288876 | 14.38889 |  | 1410.677 | 996.441 | 423.9583 | 419.4155 | 200 | 264.9306 | 314.9306 | 0.0008 | 0.0147 | 0.0001 | 0.0077 | 0.003 |  | 7.7 | 11.1169 | 0.07523149 |  |  | 0.68 | 2.26 | 2.1 | 3.7 | 5.1 |  |  | 0.0103 | 0.0189 | 0.0159 | 0.0001 | 0.0095 | 0.047 | 0.0032
2018-01-10 05:00 | A | C | 1542.245 | 649.8315 | 6.09375 | 1.244792 | 13.5706 | 8159.722 | 404.2824 | [6 empty] | 4.314118 | 18.53212 | 43299130 | 1409.635 | 983.2755 | 488.1944 | 422.4537 | 200 | 266.7824 | 314.9306 | [7 empty] | 11.1169 | 0.02893518
2018-01-10 06:00 | A | A | 1548.032 | 648.5085 | 6.57118 | 1.255208 | 13.5706 | 8194.444 | 700 | [6 empty] | 4.287091 | 16.87268 |  | 1407.8125 | 987.7894 | 475.3472 | 418.1134 | 200.7 | 262.1528 | 632.2917 | [7 empty] | 11.10532 | 0.04340278
2018-01-10 07:00 | A | A | 1554.398 | 649.5632 | 6.137153 | 1.255208 | 13.46933 | 8179.977 | 703.2407 | 26.3 | 28.5 | 100 | 63 | 0.019 | 0.077 | 4.301658 | 17.921875 |  | 1414.84375 | 991.551 | 472.2222 | 411.7477 | 199 | 260.4167 | 314.9306 | 0.0006 | 0.0156 | 0.0001 | 0.008 | 0.0031 |  | 7.7 | 11.01852 | 0.04340278 | 0.031 | 0.33 | 0.61 | 2.27 | 2.3 | 3.8 | 5.3 | 74.6 | 1120 | 0.0116 | 0.0195 | 0.0162 | 0.0001 | 0.0098 | 0.045 | 0.0032
2018-01-10 08:00 | A | A | 1553.241 | 649.1377 | 6.128472 | 1.255208 | 14.25058 | 8191.551 | 702.4305 | [6 empty] | 4.292766 | 19.16377 |  | 1415.885 | 999.4503 | 464.9306 | 413.6284 | 200.2 | 258.912 | 307.6389 | [7 empty] | 11.03588 | 0.07523149
2018-01-10 09:00 | A | A | 1547.454 | 650.5463 | 6.666667 | 1.248264 | 13.61401 | 8200.231 | 700.8102 | [6 empty] | 4.297528 | 15.42737 |  | 1415.885 | 1002.836 | 463.8889 | 408.2755 | 199 | 258.5648 | 307.6389 | [7 empty] | 11.03009 | 0.08680556
2018-01-10 10:00 | A | A | 1549.19 | 650.6233 | 6.015625 | 1.255208 | 14.20718 | 8194.444 | 702.4305 | 26.8 | 24.8 | 120 | 63 | 0.019 | 0.075 | 4.33045 | 14.5816 |  | 1420.833 | 1002.836 | 455.5556 | 410.8796 | 200 | 257.1759 | 615.2778 | 0.0009 | 0.0152 | 0.0001 | 0.0078 | 0.003 |  | 7.7 | 10.79282 | 0.0636574 |  |  | 0.61 | 2.265 | 2.2 | 3.6 | 5.3 |  |  | 0.0091 | 0.0243 | 0.0169 | 0.0003 | 0.0099 | 0.046 | 0.0033
2018-01-10 11:00 | A | A | 1555.556 | 647.2823 | 6.388889 | 1.255208 | 14.61227 | 8171.296 | 700.8102 | [6 empty] | 4.320418 | 15.8342 |  | 1411.71875 | 1002.836 | 460.4167 | 411.0243 | 200.4 | 258.4491 | 307.6389 | [7 empty] | 10.64815 | 0.1215278
2018-01-10 12:00 | A | A | 1554.977 | 653.534 | 6.657986 | 1.255208 | 14.33739 | 8203.125 | 700 | [6 empty] | 4.345221 | 16.61574 |  | 1415.625 | 1005.093 | 438.8889 | 411.0243 | 200.9 | 255.3241 | 310.0694 | [7 empty] | 10.63079 | 0.1359954
2018-01-10 13:00 | A | A | 1557.87 | 648.724 | 6.302083 | 1.255208 | 13.46933 | 8203.125 | 700.8102 | 27.4 | 28.1 | 120 | 63 | 0.018 | 0.079 | 4.348886 | 16.04832 |  | 1419.792 | 1007.726 | 447.9167 | 403.9352 | 199 | 256.4815 | 288.5417 | 0.0008 | 0.0146 | 0.0001 | 0.0074 | 0.003 |  | 7.7 | 10.55556 | 0.1273148 | 0.328 | 0.35 | 0.56 | 2.293 | 2.3 | 3.9 | 5.4 |  |  | 0.011 | 0.0192 | 0.0165 | 0.0001 | 0.0091 | 0.04 | 0.0032
2018-01-10 14:00 | A | A | 1567.13 | 644.5719 | 6.171875 | 1.244792 | 13.75868 | 8191.551 | 700.8102 | [6 empty] | 4.327157 | 16.45515 |  | 1422.65625 | 1009.607 | 437.5 | 407.4074 | 200 | 254.8611 | 288.5417 | [7 empty] | 10.39352 | 0.0636574
2018-01-10 15:00 | A | A | 1563.079 | 633.3658 | 6.822917 | 1.255208 | 15.10417 | 8191.551 | 499.0741 | [6 empty] | 4.251928 | 15.63079 |  | 1418.75 | 1003.964 | 450 | 414.7859 | 200.7 | 257.7546 | 295.4861 | [7 empty] | 9.403935 | 0
2018-01-10 16:00 | A | A | 1572.338 | 634.157 | 8.229167 | 1.255208 | 19.05382 | 7974.537 | 1.62037 | 27.9 | 27.5 | 120 | 63 | 0.019 | 0.077 | 4.40342 | 18.73553 |  | 1442.708 | 985.5325 | 461.4583 | 417.5347 | 200 | 259.2592 | 290.9722 | 0.0007 | 0.0156 | 0.0001 | 0.0081 | 0.0031 |  | 7.7 | 1.209491 | 0.02604167 |  |  | 0.57 | 2.301 | 2.2 | 4 | 5.4 |  |  | 0.013 | 0.0196 | 0.0202 | 0.0001 | 0.009 | 0.044 | 0.0032
2018-01-10 17:00 | A | A | 1570.602 | 634.7435 | 7.873264 | 1.244792 | 16.29051 | 7957.176 | 198.4954 | [6 empty] | 4.417109 | 17.29022 |  | 1414.583 | 995.3125 | 478.8194 | 419.4155 | 199.2 | 266.2037 | 290.9722 | [7 empty] | 9.762732 | 0
2018-01-10 18:00 | A | A | 1554.398 | 634.8839 | 7.109375 | 1.255208 | 14.38079 | 8151.042 | 201.7361 | [6 empty] | 4.313005 | 16.24103 |  | 1408.59375 | 968.9815 | 482.6389 | 434.3171 | 200.4 | 271.7592 | 617.7084 | [7 empty] | 9.646991 | 0
2018-01-10 19:00 | A | A | 1568.287 | 644.7501 | 7.109375 | 1.255208 | 15.46586 | 7994.792 | 201.7361 | 26 | 27.8 | 120 | 63 | 0.016 | 0.065 | 4.350975 | 18.318 |  | 1413.542 | 961.8345 | 486.4583 | 432.7257 | 201.1 | 274.1898 | 314.9306 | 0.0015 | 0.0124 | 0.0001 | 0.0068 | 0.0026 |  | 7.7 | 9.554398 | 0.005787037 | 0.315 | 0.32 | 0.57 | 2.29 | 2.3 | 3.9 | 5.4 | 73.7 | 1100 | 0.0097 | 0.0155 | 0.0122 | 0.0001 | 0.0075 | 0.035 | 0.0024
2018-01-10 20:00 | A | A | 1567.13 | 644.7904 | 7.717014 | 1.255208 | 14.62674 | 7991.898 | 301.3889 | [6 empty] | 4.352823 | 16.04832 |  | 1408.073 | 963.7153 | 496.875 | 430.5555 | 199.5 | 275.6944 | 324.6528 | [7 empty] | 9.890046 | 0
2018-01-10 21:00 | A | A | 1564.815 | 644.8976 | 6.519097 | 1.255208 | 14.42419 | 7962.963 | 302.1991 | [6 empty] | 4.369366 | 18.59636 |  | 1407.552 | 955.816 | 495.4861 | 429.1088 | 199.2 | 276.7361 | 317.3611 | [7 empty] | 9.751157 | 0
2018-01-10 22:00 | A | A | 1570.602 | 645.2257 | 6.796875 | 1.255208 | 14.95949 | 7971.644 | 301.3889 | 26.9 | 25.3 | 120 | 63 | 0.017 | 0.073 | 4.420592 | 16.96904 |  | 1394.792 | 955.0637 | 509.375 | 434.6065 | 200.7 | 278.0092 | 317.3611 | 0.0014 | 0.0138 | 0.0001 | 0.0076 | 0.0028 |  | 7.7 | 9.635417 | 0.01736111 |  |  | 0.6 | 2.272 | 2.4 | 3.8 | 5.5 |  |  | 0.0091 | 0.0138 | 0.0112 | 0.0001 | 0.007 | 0.03 | 0.0023
2018-01-10 23:00 | A | A | 1561.921 | 649.0078 | 6.875 | 1.255208 | 13.94676 | 7974.537 | 301.3889 | [6 empty] | 4.444891 | 15.57726 |  | 1410.677 | 961.4583 | 461.4583 | 424.9132 | 201.8 | 275.3472 | 625 | [7 empty] | 9.982639 | 0
2018-01-11 | A | A | 1559.028 | 650.8281 | 6.918403 | 1.255208 | 14.82928 | 8012.153 | 299.7685 | [6 empty] | 4.436431 | 16.64786 |  | 1411.71875 | 967.1007 | 471.1805 | 427.662 | 198.8 | 282.4074 | 322.2222 | [7 empty] | 9.704861 | 0
2018-01-11 01:00 | A | A | 1554.977 | 653.0069 | 7.274305 | 1.255208 | 14.32292 | 7991.898 | 301.3889 | 26.7 | 27.7 | 120 | 63 | 0.014 | 0.061 | 4.450388 | 16.45515 |  | 1415.625 | 968.2292 | 486.8056 | 431.1342 | 200 | 284.9537 | 317.3611 | 0.0007 | 0.0106 | 0.0001 | 0.0057 | 0.0022 |  | 7.7 | 8.686343 | 0.01446759 | 0.343 | 0.35 | 0.66 | 2.262 | 2.2 | 3.8 | 5.2 |  |  | 0.0125 | 0.0191 | 0.0159 | 0.0001 | 0.009 | 0.036 | 0.0031
2018-01-11 02:00 | A | A | 1550.347 | 647.5517 | 6.840278 | 1.244792 | 15.65394 | 7954.282 | 301.3889 | [6 empty] | 4.43408 | 16.08044 |  | 1408.59375 | 971.9907 | 493.0556 | 440.1042 | 200.7 | 284.9537 | 317.3611 | [7 empty] | 0.7581019 | 0.01446759
2018-01-11 03:00 | A | A | 1557.292 | 647.8298 | 7.256945 | 1.255208 | 14.23611 | 7994.792 | 501.5046 | [6 empty] | 4.413507 | 11.89439 |  | 1409.896 | 970.4861 | 470.4861 | 435.0405 | 200.7 | 283.3333 | 646.875 | [7 empty] | 0.6944445 | 0
2018-01-11 04:00 | A | A | 1558.449 | 649.6113 | 6.545139 | 1.255208 | 14.42419 | 7965.856 | 502.3148 | 26.6 | 25.7 | 120 | 63 | 0.017 | 0.073 | 4.435669 | 13.97135 |  | 1409.896 | 973.1192 | 468.75 | 430.9896 | 199 | 285.5324 | 314.9306 | 0.001 | 0.0137 | 0.0001 | 0.007 | 0.0029 |  | 7.7 | 0.46875 | 0.02893518 |  |  | 0.65 | 2.257 | 2.2 | 4 | 5.1 |  |  | 0.0111 | 0.0179 | 0.0145 | 0.0001 | 0.0086 | 0.034 | 0.0029
2018-01-11 05:00 | A | A | 1561.343 | 648.2788 | 6.86632 | 1.255208 | 14.42419 | 7983.218 | 502.3148 | [6 empty] | 4.416943 | 14.38889 | 43314730 | 1413.802 | 973.8715 | 454.8611 | 432.8704 | 200.2 | 284.375 | 302.7778 | [7 empty] | 0.4456019 | 0.01446759
2018-01-11 06:00 | A | A | 1564.815 | 648.951 | 6.72743 | 1.244792 | 14.84375 | 8012.153 | 502.3148 | [6 empty] | 4.405555 | 15.43808 |  | 1412.76 | 976.8808 | 472.2222 | 436.9213 | 201.4 | 285.0694 | 302.7778 | [7 empty] | 0.5729167 | 0.005787037
2018-01-11 07:00 | A | A | 1562.5 | 649.4364 | 7.378472 | 1.255208 | 14.56886 | 7962.963 | 500.6945 | 26.5 | 23.2 | 120 | 63 | 0.02 | 0.09 | 4.43005 | 16.65857 |  | 1412.5 | 978.7615 | 459.0278 | 432.147 | 199.5 | 283.7963 | 624.6528 | 0.0007 | 0.0155 | 0.0003 | 0.0081 | 0.0031 |  | 7.7 | 0.3125 | 0 | 0.352 | 0.35 | 0.63 | 2.265 | 2.1 | 3.8 | 5.2 | 67.8 | 1120 | 0.011 | 0.0201 | 0.0161 | 0.0002 | 0.0089 | 0.041 | 0.0031
2018-01-11 08:00 | A | A | 1555.556 | 649.0564 | 6.180556 | 1.255208 | 14.17824 | 7991.898 | 502.3148 | [6 empty] | 4.411428 | 14.79572 |  | 1415.625 | 977.6331 | 446.1806 | 430.4109 | 199.2 | 283.6806 | 315.625 | [7 empty] | 0.2604167 | 0
2018-01-11 09:00 | A | A | 1542.824 | 653.2395 | 7.204861 | 1.255208 | 14.42419 | 7983.218 | 1.62037 | [6 empty] | 4.444687 | 15.41667 |  | 1414.84375 | 979.5139 | 470.8333 | 437.0659 | 200.4 | 284.2592 | 317.3611 | [7 empty] | 0.2430556 | 0.002893519 |  |  | 0.64 | 2.262 | 2.1 |  | 5.2 |  |  | 0.011 | 0.0197 | 0.0156 | 0.0002 | 0.0089 | 0.04 | 0.0031
2018-01-11 10:00 | A | A | 1535.88 | 630.8283 | 7.1875 | 1.255208 | 14.97396 | 7954.282 | 2.430556 | 26.1 | 23.4 | 80 | 63 | 0.019 | 0.078 | 4.284496 | 14.38889 |  | 1399.74 | 967.1007 | 474.3056 | 442.5637 | 201.4 | 284.7222 | 319.7917 | 0.0003 | 0.015 | 0.0001 | 0.0072 | 0.003 |  | 7.7 | 10.52662 | 0
2018-01-18 17:00 | G | G | 1543.403 | 651.0223 | 7.447917 | 1.297454 | 16.99942 | 8489.583 | 403.4722 | [6 empty] | 3.945317 | 18.09317 |  | 1426.042 | 912.934 | 469.0972 | 404.3692 | 200.9 | 253.7037 | 386.8055 | [7 empty] | 10.3125 | 0.005787037
2018-01-18 18:00 | G | G | 1526.042 | 650.3863 | 7.282986 | 1.310185 | 16.21817 | 8463.542 | 401.8519 | [6 empty] | 3.953589 | 18.09317 |  | 1423.958 | 917.824 | 472.5694 | 395.978 | 199.2 | 248.7268 | 384.7222 | [7 empty] | 10.30671 | 0
2018-01-18 19:00 | G | G | 1537.616 | 651.2081 | 7.109375 | 1.297454 | 15.78414 | 8498.264 | 401.8519 |  |  |  |  | 0.016 | 0.022 |  | 17.47222 |  | 1427.865 | 921.5856 | 471.875 | 398.5822 | 201.4 | 244.213 | 370.1389 | 0.0004 | 0.0164 | 0.0009 | 0.0083 | 0.003 |  |  | 10.49769 | 0 | 0.17 | 0.23 | 0.92 | 2.199 | 1.8 | 3.6 | 4.3 | 72.3 | 1120 | 0.0124 | 0.019 | 0.0164 | 0.0002 | 0.0108 | 0.057 | 0.0033
2018-01-18 20:00 | G | G | 1533.565 | 652.3764 | 7.456597 | 1.302662 | 13.62847 | 8492.477 | 401.8519 | [7 empty] | 13.53241 |  | 1438.28125 | 927.6042 | 392.3611 | 380.0637 | 202.6 | 234.375 | 365.2778 | [7 empty] | 8.969907 | 1.377315
2018-01-18 21:00 | G | D | 1526.042 | 649.8024 | 7.100695 | 1.310185 | 15.625 | 8492.477 | 401.8519 |  | 24.8 | [5 empty] | 16.0162 |  | 1436.979 | 878.3276 | 474.3056 | 400.897 | 201.1 | 245.8333 | 389.2361 | [7 empty] | 10.13889 | 0
2018-01-18 22:00 | G | D | 1512.731 | 649.9447 | 7.690972 | 1.310185 | 15.00289 | 8521.412 | 401.8519 |  | 24.5 |  | 10 |  |  |  | 15.81279 |  | 1420.833 | 890.3646 | 456.5972 | 394.3866 | 198.8 | 242.7083 | 372.5695 | [6 empty] | 8.1 | 10.32986 | 0.02025463 |  |  | 1.03 | 2.161 | 1.6 |  | 4 |  |  | 0.0155 | 0.0186 | 0.0159 | 0.0002 | 0.01 | 0.058 | 0.0033
2018-01-18 23:00 | G | H | 1503.472 | 648.6773 | 7.300347 | 1.297454 | 15.40799 | 8492.477 | 403.4722 | [7 empty] | 19.13166 |  | 1422.917 | 901.2731 | 474.3056 | 396.412 | 201.1 | 240.0463 | 377.4305 | [7 empty] | 10.55556 | 0.01736111
2018-01-19 | G | H | 1488.426 | 682.6132 | 7.274305 | 1.306134 | 13.81655 | 8512.731 | 401.8519 | [7 empty] | 13.48958 |  | 1433.333 | 915.9433 | 406.9444 | 373.4086 | 202.8 | 228.588 | 384.7222 | [7 empty] | 9.982639 | 1.999421
2018-01-19 01:00 | G | H | 1502.894 | 686.4904 | 7.725695 | 1.310185 | 17.17303 | 8475.116 | 401.8519 |  | 26.5 |  | 10 |  |  |  | 18.29659 |  | 1438.021 | 921.2095 | 468.75 | 407.118 | 200.9 | 248.8426 | 370.1389 | [6 empty] | 7.8 | 10.96065 | 0.005787037 | 0.163 | 0.22 | 0.95 | 2.196 | 1.7 |  | 4.4 |  |  | 0.0355 | 0.0187 | 0.0156 | 0.0001 | 0.0121 | 0.085 | 0.0032
2018-01-19 02:00 | G | G | 1503.472 | 687.3484 | 7.994792 | 1.297454 | 17.02836 | 8492.477 | 401.8519 | [7 empty] | 15.70573 |  | 1439.0625 | 914.4387 | 472.9167 | 411.603 | 198.8 | 258.2176 | 382.2917 | [7 empty] | 8.773148 | 0
2018-01-19 03:00 | G | I | 1489.005 | 685.6121 | 7.5 | 1.352431 | 16.739 | 8492.477 | 401.0417 | [7 empty] | 17.47222 |  | 1426.042 | 920.4572 | 498.2639 | 418.4028 | 200.7 | 262.2685 | 379.8611 | [7 empty] | 10.93171 | 0.01157407
2018-01-19 04:00 | G | I | 1497.106 | 662.6661 | 7.847222 | 1.352431 | 15.82755 | 8498.264 | 404.2824 |  | 28.1 |  | 9 |  |  |  | 19.33507 |  | 1422.135 | 921.9618 | 470.4861 | 417.6794 | 200.7 | 260.8796 | 370.1389 | [6 empty] | 7.8 | 10.68866 | 0 |  |  | 0.85 | 2.199 | 1.9 |  | 4.6 |  |  | 0.0176 | 0.0191 | 0.0165 | 0.0001 | 0.0114 | 0.065 | 0.0034
2018-01-19 05:00 | G | G | 1491.898 | 645.3359375 | 7.96007 | 1.352431 | 17.28877 | 8472.222 | 401.8519 | [7 empty] | 17.39728 | 43437460 | 1415.885 | 916.6956 | 478.8194 | 407.5521 | 198.8 | 255.5556 | 377.4305 | [7 empty] | 10.41088 | 0
2018-01-19 06:00 | G | G | 1486.111 | 649.9146 | 8.298611 | 1.352431 | 16.52199 | 8460.648 | 399.4213 | [7 empty] | 18.70341 |  | 1415.885 | 908.044 | 466.6667 | 405.382 | 199.5 | 251.5046 | 384.7222 | [7 empty] | 10.38773 | 0
2018-01-19 07:00 | G | G | 1479.167 | 645.2348 | 8.11632 | 1.352431 | 17.69386 | 8483.796 | 403.4722 |  | 25.8 |  | 9 |  |  |  | 16.43374 |  | 1415.885 | 905.4109 | 472.9167 | 409.5775 | 201.8 | 250.6944 | 384.7222 | [6 empty] | 8.6 | 10.24884 | 0 | 0.168 | 0.23 | 0.84 | 2.201 | 1.8 | 3.2 | 4.4 | 75.6 | 1070 | 0.0131 | 0.0172 | 0.0142 | 0.0002 | 0.0114 | 0.057 | 0.0031
2018-01-19 08:00 | G | G | 1478.588 | 651.9208 | 7.248264 | 1.352431 | 16.99942 | 8480.903 | 401.0417 | [7 empty] | 18.94965 |  | 1423.177 | 904.6586 | 481.25 | 402.34375 | 199.5 | 249.8842 | 384.7222 | [7 empty] | 10.16782 | 0
2018-01-19 09:00 | G | G | 1479.745 | 651.9915 | 7.33507 | 1.373843 | 17.50579 | 8475.116 | 403.4722 | [7 empty] | 16.75492 |  | 1421.09375 | 896.007 | 465.2778 | 404.3692 | 199.7 | 250.3472 | 0 | [7 empty] | 10.27778 | 0.005787037
2018-01-19 10:00 | G | G | 1484.375 | 651.5278 | 7.708333 | 1.373843 | 17.7228 | 8475.116 | 401.8519 |  | 26.2 |  | 8 |  |  |  | 18.30729 |  | 1427.604 | 893.75 | 478.125 | 401.6204 | 198.8 | 250.8102 | 384.7222 | [6 empty] | 8.6 | 10.18519 | 0.005787037 |  |  | 0.89 | 2.211 | 1.8 | 3.3 | 4.3 |  |  | 0.0155 | 0.016 | 0.0129 | 0.0002 | 0.009 | 0.057 | 0.0028
2018-01-19 11:00 | G | G | 1494.213 | 651.5676 | 8.480903 | 1.373843 | 16.59433 | 8680.556 | 401.0417 | [7 empty] | 18.88542 |  | 1422.917 | 883.59375 | 463.1944 | 399.5949 | 199 | 249.4213 | 384.7222 | [7 empty] | 9.976852 | 0
2018-01-19 12:00 | G | G | 1501.736 | 649.3759 | 8.680555 | 1.373843 | 18.09896 | 8697.917 | 401.0417 | [7 empty] | 19.75261 |  | 1423.177 | 882.8414 | 478.8194 | 399.8842 | 198.5 | 245.9491 | 747.5695 | [7 empty] | 9.924768 | 0
2018-01-19 13:00 | G | G | 1498.264 | 648.2041 | 8.59375 | 1.373843 | 17.10069 | 8492.477 | 401.0417 |  | 26.6 | [5 empty] | 20.57697 |  | 1425.26 | 874.566 | 487.5 | 401.765 | 199.5 | 243.9815 | 384.7222 | [5 empty] | 9.1 |  | 9.039352 | 0 | 0.163 | 0.23 | 0.9 | 2.203 | 1.8 |  | 4.4 |  |  | 0.0187 | 0.0185 | 0.0145 | 0.0002 | 0.01 | 0.067 | 0.0031
2018-01-19 14:00 | G | G | 1507.523 | 706.6013 | 8.932292 | 1.373843 | 17.65046 | 8492.477 | 403.4722 | [7 empty] | 19.53848 |  | 1436.979 | 869.676 | 470.1389 | 411.169 | 200.4 | 246.0648 | 386.8055 | [7 empty] | 0.4050926 | 0
2018-01-19 15:00 | G | G | 1491.319 | 660.6069 | 8.385417 | 1.373843 | 17.1441 | 8379.63 | 401.8519 | [7 empty] | 18.51071 |  | 1426.042 | 870.4282 | 462.5 | 406.1053 | 200.9 | 240.7408 | 375 | [7 empty] | 10.10417 | 0.01446759
2018-01-19 16:00 | G | G | 1479.167 | 690.4377 | 7.65625 | 1.373843 | 14.0191 | 8289.931 | 403.4722 |  | 27.5 |  | 8 |  |  |  | 16.64786 |  | 1452.083 | 878.7037 | 422.5694 | 390.4803 | 200.2 | 232.6389 | 377.4305 | [6 empty] | 8.6 | 10.96065 | 0.787037 |  |  | 0.96 | 2.175 | 1.8 |  | 4.4 |  |  | 0.049 | 0.0158 | 0.0125 | 0.0001 | 0.0104 | 0.092 | 0.0027
2018-01-19 17:00 | G | G | 1485.532 | 664.3349 | 8.663195 | 1.373843 | 15.42245 | 8298.611 | 407.5231 | [7 empty] | 17.72917 |  | 1425 | 864.7859 | 486.8056 | 419.7049 | 200.9 | 253.4722 | 372.5695 | [7 empty] | 10.625 | 0
2018-01-19 18:00 | G | C | 1484.375 | 649.5111 | 7.404514 | 1.297454 | 15.45139 | 8260.995 | 501.5046 | [7 empty] | 18.09317 |  | 1415.885 | 856.1343 | 469.0972 | 415.7986 | 200 | 251.1574 | 377.4305 | [7 empty] | 10.3125 | 0.01157407
2018-01-19 19:00 | G | C | 1465.278 | 650.3353 | 7.934028 | 1.310185 | 15.50926 | 7991.898 | 502.3148 |  | 22.9 |  | 10 |  |  |  | 18.09317 |  | 1416.927 | 850.4919 | 478.125 | 413.3391 | 200 | 253.0092 | 382.2917 | [6 empty] | 8.5 | 10.19097 | 0 | 0.185 | 0.25 | 0.83 | 2.215 | 1.8 |  | 4.6 | 76.4 | 1080 | 0.0122 | 0.0188 | 0.0148 | 0.0002 | 0.0111 | 0.065 | 0.0032
2018-01-19 20:00 | G | C | 1466.435 | 652.1428 | 7.413194 | 1.310185 | 16.21817 | 7980.324 | 500.6945 | [7 empty] | 20.17014 |  | 1422.917 | 857.6389 | 470.4861 | 411.169 | 200 | 253.588 | 384.7222 | [7 empty] | 9.299768 | 0
2018-01-19 21:00 | G | G | 1456.597 | 647.2004 | 7.96875 | 1.297454 | 16.18924 | 7991.898 | 502.3148 | [7 empty] | 18.30729 |  | 1423.177 | 861.7766 | 474.3056 | 412.6158 | 200.7 | 251.6204 | 372.5695 | [7 empty] | 0.5555556 | 0 |  |  | 0.84 | 2.22 | 1.9 | 3.1 | 4.6 |  |  | 0.016 | 0.019 | 0.0149 | 0.0002 | 0.0116 | 0.067 | 0.0031
2018-01-19 22:00 | A | C | 1458.912 | 648.9326 | 8.012153 | 1.297454 | 16.23264 | 7991.898 | 500.6945 |  | 29.1 |  | 10 |  |  |  | 19.13166 |  | 1423.177 | 860.272 | 458.6806 | 413.0497 | 199.7 | 252.7778 | 379.8611 | [6 empty] | 8.5 | 0.3877315 | 0.02025463
2018-01-19 23:00 | A | C | 1427.083 | 651.2025 | 6.996528 | 1.254051 | 15.74074 | 8006.366 | 503.9352 | [7 empty] | 17.921875 |  | 1425 | 868.5474 | 460.7639 | 413.6284 | 201.6 | 249.6528 | 379.8611 | [7 empty] | 0.3819444 | 0.02893518 |  |  | 0.79 | 2.235 | 1.9 | 3.2 | 4.6 |  |  | 0.0182 | 0.0193 | 0.0152 | 0.0002 | 0.011 | 0.056 | 0.0032
2018-01-20 | A | C | 1456.019 | 648.9799 | 7.03125 | 1.255208 | 15.234375 | 7980.324 | 502.3148 | [7 empty] | 15.14902 |  | 1421.875 | 870.4282 | 468.75 | 405.8159 | 199.5 | 247.4537 | 372.5695 | [7 empty] | 0.318287 | 0.0318287
2018-01-20 01:00 | A | C | 1457.176 | 651.8582 | 6.40625 | 1.255208 | 15.53819 | 7971.644 | 500.6945 |  | 28.8 |  | 12 |  |  |  | 16.43374 |  | 1426.042 | 876.0706 | 451.3889 | 395.978 | 198.1 | 245.9491 | 375 | [6 empty] | 7.8 | 0.3414352 | 0.02025463 | 0.212 | 0.25 | 0.72 | 2.215 | 2.4 | 3.3 | 5.5 |  |  | 0.0164 | 0.0186 | 0.015 | 0.0001 | 0.0109 | 0.046 | 0.0031
2018-01-20 02:00 | A | C | 1455.44 | 653.0402 | 7.282986 | 1.255208 | 16.40625 | 7974.537 | 501.5046 | [7 empty] | 16.0162 |  | 1425 | 878.3276 | 452.7778 | 405.6713 | 200.9 | 244.7917 | 0 | [7 empty] | 0.4050926 | 0
2018-01-20 03:00 | A | C | 1447.338 | 647.82 | 7.439236 | 1.201389 | 16.40625 | 8020.833 | 502.3148 | [7 empty] | 16.49797 |  | 1420.052 | 882.8414 | 460.7639 | 405.2372 | 200 | 248.0324 | 384.7222 | [7 empty] | 0.46875 | 0 |  |  | 0.72 | 2.252 | 2 | 3.4 | 5 |  |  | 0.0163 | 0.0191 | 0.0155 | 0.0003 | 0.0117 | 0.045 | 0.0032
2018-01-20 04:00 | A | A | 1421.875 | 650.15 | 8.350695 | 1.201389 | 15.00289 | 8012.153 | 502.3148 |  | 26.6 |  | 10 |  |  |  | 17.46152 |  | 1420.833 | 880.5845 | 471.875 | 397.7141 | 199.5 | 246.5278 | 384.7222 | [6 empty] | 7.8 | 0.4976852 | 0
2018-01-20 05:00 | A | A | 1425.926 | 648.6129 | 6.848958 | 1.212384 | 15.49479 | 7994.792 | 502.3148 | [7 empty] | 17.47222 | 43453700 | 1419.01 | 886.603 | 463.8889 | 397.4247 | 199.5 | 245.8333 | 378.125 | [7 empty] | 0.5324074 | 0 |  |  | 0.68 | 2.255 | 2.1 | 3.4 | 5 |  |  | 0.0163 | 0.0189 | 0.0152 | 0.0001 | 0.011 | 0.045 | 0.0031
2018-01-20 06:00 | A | A | 1431.713 | 648.3118 | 6.987847 | 1.212384 | 15.35011 | 8000.579 | 504.7454 | [7 empty] | 17.47222 |  | 1419.792 | 892.2454 | 474.6528 | 396.5567 | 201.4 | 243.9815 | 389.2361 | [7 empty] | 0.5034722 | 0
2018-01-20 07:00 | A | A | 1440.394 | 648.2466 | 7.118056 | 1.201389 | 15.79861 | 8003.472 | 503.9352 |  | 24.7 | [5 empty] | 17.06539 |  | 1415.885 | 895.6308 | 478.8194 | 397.8588 | 201.4 | 242.4768 | 389.2361 | [5 empty] | 8.2 |  | 10.16782 | 0.01446759 | 0.224 | 0.27 | 0.7 | 2.255 | 2.1 | 3.7 | 4.9 | 73.6 | 1080 | 0.015 | 0.019 | 0.0158 | 0.0001 | 0.0113 | 0.044 | 0.0032
2018-01-20 08:00 | A | A | 1443.866 | 650.8033 | 6.953125 | 1.201389 | 15.36458 | 7980.324 | 502.3148 | [7 empty] | 16.80845 |  | 1420.833 | 898.6401 | 470.4861 | 390.625 | 199.5 | 243.1713 | 384.7222 | [7 empty] | 10.8044 | 0
2018-01-20 09:00 | A | A | 1446.181 | 650.791 | 6.510417 | 1.201389 | 14.95949 | 7991.898 | 601.9676 | [7 empty] | 16.23032 |  | 1420.3125 | 908.044 | 477.7778 | 384.838 | 199 | 239.5833 | 394.0972 | [7 empty] | 10.85648 | 0
2018-01-20 10:00 | A | A | 1439.815 | 648.6503 | 6.57118 | 1.201389 | 15.06076 | 7994.792 | 599.537 |  | 26.5 |  | 10 |  |  |  | 17.06539 |  | 1420.052 | 910.6771 | 470.4861 | 385.4167 | 199.5 | 237.1528 | 394.0972 | [6 empty] | 8.3 | 10.87384 | 0 |  |  | 0.71 | 2.247 | 2.1 | 3.6 | 5 |  |  | 0.0142 | 0.019 | 0.016 | 0.0001 | 0.0109 | 0.044 | 0.0032
2018-01-20 11:00 | A | A | 1445.602 | 684.4124 | 7.256945 | 1.201389 | 19.51678 | 8003.472 | 601.9676 | [7 empty] | 18.72483 |  | 1423.698 | 896.007 | 452.7778 | 397.1354 | 201.1 | 244.5602 | 389.2361 | [7 empty] | 11.09375 | 0.0318287
2018-01-20 12:00 | A | C | 1458.333 | 712.2463 | 7.743055 | 1.201389 | 16.08796 | 7983.218 | 601.9676 | [7 empty] | 16.43374 |  | 1445.3125 | 918.2003 | 472.9167 | 409.5775 | 200.9 | 251.6204 | 0 | [7 empty] | 11.00116 | 0.04050926
2018-01-20 13:00 | A | C | 1454.861 | 680.9412 | 7.100695 | 1.201389 | 14.33739 | 8012.153 | 601.9676 |  | 26 |  | 10 |  |  |  | 14.57089 |  | 1430.208 | 917.824 | 467.3611 | 403.6458 | 198.8 | 251.1574 | 0 | [6 empty] | 8.3 | 0.5787037 | 0 | 0.23 | 0.28 | 0.7 | 2.247 | 2.1 | 3.6 | 5 |  |  | 0.01 | 0.0184 | 0.0147 | 0.0001 | 0.0103 | 0.045 | 0.0031
2018-01-20 14:00 | A | C | 1465.278 | 680.9351 | 6.918403 | 1.201389 | 14.91609 | 8000.579 | 599.537 | [7 empty] | 14.17477 |  | 1424.21875 | 924.21875 | 471.875 | 394.8206 | 198.8 | 248.7268 | 379.8611 | [7 empty] | 10.96065 | 0.3009259
2018-01-20 15:00 | A | A | 1465.856 | 684.5521 | 6.493055 | 1.201389 | 15.72627 | 7991.898 | 602.7778 | [7 empty] | 15.40596 |  | 1427.083 | 924.21875 | 465.625 | 401.6204 | 199.7 | 249.0741 | 379.8611 | [7 empty] | 10.92014 | 0.1070602 |  |  | 0.65 | 2.255 | 2.2 | 3.8 | 5.2 |  |  | 0.0104 | 0.0177 | 0.0138 | 0.0001 | 0.0091 | 0.041 | 0.003
2018-01-20 16:00 | A | A | 1465.278 | 683.317 | 7.413194 | 1.201389 | 16.40625 | 7974.537 | 602.7778 |  | 26.3 |  | 10 |  |  |  | 16.0162 |  | 1425.78125 | 930.6135 | 477.4306 | 409.4329 | 202.1 | 251.5046 | 384.7222 | [6 empty] | 8.3 | 10.92014 | 0.08391203
2018-01-20 17:00 | A | A | 1471.065 | 682.7679 | 6.86632 | 1.212384 | 15.63947 | 7994.792 | 611.6898 | [7 empty] | 17.06539 |  | 1429.948 | 936.632 | 465.9722 | 408.9988 | 200.4 | 252.1991 | 384.7222 | [7 empty] | 10.82176 | 0.1273148 |  |  | 0.64 | 2.272 | 2.2 | 3.7 | 5.1 |  |  | 0.0109 | 0.0195 | 0.0159 | 0.0001 | 0.0103 | 0.043 | 0.0035
2018-01-20 18:00 | A | A | 1458.912 | 651.6691 | 7.465278 | 1.212384 | 15.74074 | 8000.579 | 804.5139 | [7 empty] | 17.06539 |  | 1422.917 | 931.3657 | 473.6111 | 404.5139 | 199.2 | 253.2408 | 391.6667 | [7 empty] | 10.3588 | 0.01157407
2018-01-20 19:00 | A | A | 1443.287 | 650.5724 | 7.057292 | 1.201389 | 16.2037 | 7994.792 | 802.8936 |  | 25.8 |  | 10 |  |  |  | 16.23032 |  | 1421.875 | 927.228 | 450.3472 | 398.0034 | 199 | 250.6944 | 398.9583 | [6 empty] | 8.3 | 0.8333334 | 0.002893519 | 0.262 | 0.3 | 0.63 | 2.257 | 2.5 | 3.5 | 5.6 | 74 | 1090 | 0.0126 | 0.0194 | 0.0163 | 0.0002 | 0.01 | 0.045 | 0.0033
2018-01-20 20:00 | A | A | 1441.551 | 648.3965 | 6.762153 | 1.212384 | 15.85648 | 7983.218 | 802.0834 | [7 empty] | 16.43374 |  | 1420.833 | 922.338 | 452.7778 | 401.331 | 200 | 248.3796 | 428.125 | [7 empty] | 10.39931 | 0
2018-01-20 21:00 | A | A | 1509.259 | 653.1404 | 6.86632 | 1.146991 | 15.43692 | 7994.792 | 799.6528 | [7 empty] | 17.47222 |  | 1422.917 | 934.7512 | 455.2083 | 397.2801 | 199 | 248.1482 | 428.125 | [7 empty] | 10.42824 | 0 |  |  | 0.62 | 2.283 | 2.2 | 3.8 | 5.1 |  |  | 0.0146 | 0.0166 | 0.0131 | 0.0002 | 0.0092 | 0.042 | 0.0028
2018-01-20 22:00 | A | A | 1506.366 | 649.0726 | 6.796875 | 1.157986 | 16.13136 | 7994.792 | 802.8936 |  | 23.2 |  | 11 |  |  |  | 16.64786 |  | 1422.917 | 933.2465 | 446.5278 | 397.7141 | 200.4 | 247.8009 | 394.0972 | [6 empty] | 8.3 | 10.16782 | 0.01446759
2018-01-20 23:00 | A | A | 1491.319 | 648.1571 | 6.857639 | 1.157986 | 16.17477 | 7980.324 | 800.463 | [7 empty] | 17.06539 |  | 1422.917 | 932.4942 | 452.7778 | 395.6887 | 200.2 | 246.0648 | 401.3889 | [7 empty] | 10.3125 | 0 |  |  | 0.59 | 2.28 | 2.4 | 3.7 | 5.3 |  |  | 0.0199 | 0.019 | 0.016 | 0.0001 | 0.0108 | 0.053 | 0.0032
2018-01-21 | A | A | 1475.694 | 673.1927 | 6.519097 | 1.157986 | 16.1603 | 7994.792 | 802.0834 | [7 empty] | 15.59867 |  | 1434.115 | 933.6227 | 439.5833 | 394.53125 | 200.7 | 245.8333 | 401.3889 | [7 empty] | 10.52662 | 0
2018-01-21 01:00 | A | A | 1482.06 | 658.7858 | 7.33507 | 1.146991 | 16.08796 | 8023.727 | 802.8936 |  | 26 |  | 11 |  |  |  | 15.81279 |  | 1428.90625 | 938.5128 | 419.7917 | 399.3055 | 200.9 | 246.412 | 401.3889 | [6 empty] | 8.3 | 8.703704 | 0 | 0.277 | 0.31 | 0.56 | 2.28 | 2.5 | 3.7 | 5.5 |  |  | 0.0401 | 0.0187 | 0.0157 | 0.0002 | 0.0117 | 0.07 | 0.0032
2018-01-21 02:00 | A | A | 1470.486 | 647.6707 | 7.274305 | 1.157986 | 16.24711 | 8015.046 | 796.412 | [7 empty] | 18.18953 |  | 1424.479 | 935.5035 | 432.2917 | 400.7523 | 200.4 | 247.2222 | 401.3889 | [7 empty] | 10.09838 | 0
2018-01-21 03:00 | A | B | 1482.639 | 648.3707 | 7.135417 | 1.146991 | 17.33218 | 8020.833 | 610.8796 | [7 empty] | 16.43374 |  | 1422.917 | 927.6042 | 462.5 | 405.2372 | 200.2 | 253.2408 | 391.6667 | [7 empty] | 9.762732 | 0.01157407 |  |  | 0.56 | 2.303 | 2.4 | 3.8 | 5.6 |  |  | 0.0262 | 0.0191 | 0.0154 | 0.0002 | 0.0114 | 0.056 | 0.0032
2018-01-21 04:00 | A | B | 1494.792 | 653.4333 | 7.664931 | 1.146991 | 17.636 | 8020.833 | 601.9676 |  | 25.3 |  | 11 |  |  |  | 17.22598 |  | 1419.792 | 926.8519 | 446.875 | 405.6713 | 200.9 | 252.7778 | 0 | [6 empty] | 5 | 9.803241 | 0
2018-01-21 05:00 | A | B | 1490.741 | 653.6595 | 7.595486 | 1.157986 | 17.75174 | 7965.856 | 601.9676 | [7 empty] | 16.0162 | 43468950 | 1419.792 | 923.8425 | 449.3056 | 407.118 | 201.1 | 254.1667 | 396.5278 | [7 empty] | 9.78588 | 0 |  |  | 0.56 | 2.285 | 2.6 | 3.7 | 5.9 |  |  | 0.0298 | 0.018 | 0.0139 | 0.0003 | 0.01 | 0.059 | 0.0029
2018-01-21 06:00 | A | B | 1491.898 | 652.8693 | 7.777778 | 1.157986 | 17.10069 | 7971.644 | 601.9676 | [7 empty] | 15.19184 |  | 1422.917 | 921.5856 | 451.3889 | 404.6586 | 200.7 | 252.3148 | 396.5278 | [7 empty] | 9.762732 | 0
2018-01-21 07:00 | A | B | 1498.843 | 650.2273 | 8.029513 | 1.157986 | 17.578125 | 7980.324 | 602.7778 |  | 25.6 |  | 11 |  |  |  | 18.09317 |  | 1421.09375 | 918.2003 | 451.0417 | 404.9479 | 201.4 | 252.8935 | 391.6667 | [6 empty] | 5 | 7.881944 | 0.01736111 | 0.256 | 0.28 | 0.55 | 2.303 | 2.4 | 3.8 | 5.6 | 71.2 | 1090 | 0.0339 | 0.0164 | 0.0135 | 0.0001 | 0.0105 | 0.056 | 0.0029
2018-01-21 08:00 | A | B | 1504.051 | 653.0042 | 7.352431 | 1.157986 | 17.75174 | 7980.324 | 602.7778 | [7 empty] | 15.41667 |  | 1422.135 | 919.7049 | 450.3472 | 404.5139 | 201.1 | 252.5463 | 0 | [7 empty] | 0.462963 | 0
2018-01-21 09:00 | A | B | 1508.681 | 640.376 | 7.855903 | 1.255208 | 17.7662 | 7994.792 | 609.2593 | [7 empty] | 17.88976 |  | 1416.146 | 915.5671 | 434.0278 | 393.8079 | 198.8 | 246.6435 | 401.3889 | [7 empty] | 0.7233796 | 0 |  |  | 0.55 | 2.298 | 2.5 | 3.8 | 5.7 |  |  | 0.0343 | 0.0165 | 0.0127 | 0.0001 | 0.0107 | 0.06 | 0.0027
2018-01-21 10:00 | A | B | 1513.31 | 639.3718 | 8.559029 | 1.244792 | 17.54919 | 8015.046 | 600.3472 |  | 26.1 |  | 11 |  |  |  | 18.72483 |  | 1418.75 | 912.934 | 425.6944 | 397.8588 | 200.7 | 241.4352 | 401.3889 | [5 empty] | 7.6 | 5 | 9.53125 | 0
2018-01-21 11:00 | A | B | 1520.833 | 640.5056 | 8.888889 | 1.255208 | 17.44792 | 7983.218 | 600.3472 | [7 empty] | 17.0761 |  | 1407.8125 | 910.301 | 454.5139 | 395.978 | 201.1 | 240.2778 | 394.0972 | [7 empty] | 9.43287 | 0 |  |  | 0.56 | 2.29 | 2.4 | 3.8 | 5.6 |  |  | 0.0496 | 0.0181 | 0.0142 | 0.0001 | 0.013 | 0.078 | 0.003
2018-01-21 12:00 | A | B | 1541.088 | 639.2228 | 7.855903 | 1.255208 | 16.95602 | 8012.153 | 597.9167 | [7 empty] | 17.46152 |  | 1412.76 | 906.9155 | 437.1528 | 390.4803 | 198.3 | 237.6158 | 396.5278 | [7 empty] | 9.438657 | 0
2018-01-21 13:00 | A | C | 1549.19 | 650.5441 | 7.8125 | 1.255208 | 12.71701 | 8000.579 | 602.7778 |  | 27.2 |  | 11 |  |  |  | 15.80208 |  | 1426.042 | 913.6863 | 383.6806 | 379.3403 | 202.1 | 228.3565 | 379.8611 | [6 empty] | 5 | 10.48611 | 0.1273148 | 0.211 | 0.24 | 0.56 | 2.29 | 2.4 | 3.7 | 5.6 |  |  | 0.037 | 0.0193 | 0.0154 | 0.0002 | 0.0126 | 0.073 | 0.0032
2018-01-21 14:00 | A | D | 1557.87 | 649.6955 | 8.42882 | 1.255208 | 17.36111 | 7965.856 | 602.7778 | [7 empty] | 16.85127 |  | 1415.885 | 863.6575 | 437.8472 | 404.2245 | 200.9 | 240.9722 | 379.8611 | [7 empty] | 9.386574 | 0
2018-01-21 15:00 | A | D | 1572.338 | 649.5359 | 8.151042 | 1.255208 | 15.88542 | 7954.282 | 601.9676 | [7 empty] | 14.28183 |  | 1406.771 | 878.3276 | 439.5833 | 403.9352 | 200.4 | 243.9815 | 377.4305 | [7 empty] | 7.123843 | 0.002893519 |  |  | 0.61 | 2.283 | 2.2 | 3.5 | 5.3 |  |  | 0.0298 | 0.0173 | 0.0134 | 0.0001 | 0.01 | 0.062 | 0.0029
2018-01-21 16:00 | A | D | 1577.546 | 600.9272 | 8.732638 | 1.255208 | 18.02662 | 8003.472 | 401.8519 |  | 23.9 |  | 11 |  |  |  | 17.09751 |  | 1363.542 | 845.978 | 464.9306 | 403.2118 | 199 | 248.4954 | 389.2361 | [6 empty] | 5 | 8.142361 | 0.01157407
2018-01-21 17:00 | A | D | 1578.704 | 598.2862 | 8.680555 | 1.255208 | 18.359375 | 8012.153 | 401.0417 | [7 empty] | 18.46788 |  | 1370.3125 | 834.6933 | 442.7083 | 403.5012 | 200.7 | 245.9491 | 389.2361 | [7 empty] | 8.315972 | 0 |  |  | 0.56 | 2.288 | 2.3 | 3.5 | 5.5 |  |  | 0.0547 | 0.0185 | 0.0148 | 0.0001 | 0.0124 | 0.086 | 0.0032
2018-01-21 18:00 | A | C | 1578.125 | 600.5162 | 8.689236 | 1.255208 | 17.85301 | 7974.537 | 403.4722 | [7 empty] | 16.85127 |  | 1369.53125 | 823.7847 | 455.2083 | 403.2118 | 201.4 | 243.1713 | 396.5278 | [7 empty] | 8.130787 | 0.005787037
2018-01-21 19:00 | A | C | 1559.028 | 600.8435 | 8.003472 | 1.255208 | 17.88194 | 8012.153 | 401.8519 |  |  |  | 11 |  |  |  | 15.19184 |  | 1367.448 | 814.3808 | 449.6528 | 393.0845 | 198.3 | 239.2361 | 384.7222 | [6 empty] | 5 | 8.072917 | 0 | 0.213 | 0.25 | 0.61 | 2.285 | 2.2 | 3.5 | 5.2 | 71.6 | 1000 | 0.0639 | 0.0197 | 0.0159 | 0.0001 | 0.0122 | 0.096 | 0.0033
2018-01-21 20:00 | A | C | 1545.139 | 600.0588 | 8.263888 | 1.244792 | 17.86748 | 7974.537 | 401.8519 | [7 empty] | 17.45081 |  | 1369.53125 | 804.9769 | 452.0833 | 389.3229 | 199.2 | 238.6574 | 382.2917 | [7 empty] | 7.708333 | 0.01446759
2018-01-21 21:00 | A | C | 1532.407 | 611.0784 | 8.315971 | 1.255208 | 17.99768 | 7980.324 | 403.4722 | [7 empty] | 18.30729 |  | 1364.583 | 796.3253 | 473.9583 | 394.3866 | 200.4 | 236.3426 | 382.2917 | [7 empty] | 7.604167 | 0.02025463 |  |  | 0.64 | 2.28 | 2.1 | 3.4 | 5 |  |  | 0.0626 | 0.0199 | 0.0155 | 0.0002 | 0.0115 | 0.093 | 0.0034
2018-01-21 22:00 | A | C | 1531.25 | 641.1476 | 8.394097 | 1.255208 | 17.95428 | 7971.644 | 401.8519 |  |  |  | 11 |  |  |  | 16.64786 |  | 1395.3125 | 795.949 | 481.25 | 394.2419 | 200.7 | 238.1944 | 394.0972 | [6 empty] | 5 | 6.828704 | 0.01157407
2018-01-21 23:00 | A | C | 1529.514 | 641.1118 | 8.828125 | 1.255208 | 17.56366 | 8003.472 | 403.4722 | [7 empty] | 17.55787 |  | 1385.677 | 806.4815 | 493.0556 | 391.493 | 198.8 | 240.9722 | 401.3889 | [7 empty] | 0.2256944 | 0.002893519 |  |  | 0.65 | 2.262 | 2 | 3.4 | 4.8 |  |  | 0.0554 | 0.0193 | 0.0154 | 0.0001 | 0.0119 | 0.089 | 0.0033
2018-01-22 | A | C | 1531.25 | 639.5276 | 7.855903 | 1.244792 | 18.47511 | 8000.579 | 403.4722 | [7 empty] | 16.92622 |  | 1394.792 | 810.6192 | 455.2083 | 395.8333 | 201.1 | 239.5833 | 401.3889 | [7 empty] | 0.2719907 | 0
2018-01-22 01:00 | A | C | 1528.935 | 665.005 | 8.44618 | 1.255208 | 17.95428 | 7774.884 | 403.4722 |  |  |  | 11 |  |  |  | 16.0162 |  | 1403.646 | 822.28 | 485.7639 | 401.765 | 201.1 | 242.5926 | 403.8194 | [6 empty] | 5 | 0.2604167 | 0 | 0.2 | 0.24 | 0.65 | 2.267 | 2.1 | 3.4 | 5 |  |  | 0.0432 | 0.0193 | 0.0162 | 0.0002 | 0.0143 | 0.067 | 0.0034
2018-01-22 02:00 | A | C | 1506.944 | 666.1803 | 8.246528 | 1.255208 | 17.78067 | 7798.032 | 401.0417 | [7 empty] | 15.81279 |  | 1404.6875 | 829.8032 | 465.9722 | 402.7778 | 199.2 | 249.537 | 403.8194 | [7 empty] | 0.2256944 | 0
2018-01-22 03:00 | A | C | 1494.213 | 665.6147 | 8.211805 | 1.255208 | 17.53472 | 7795.139 | 403.4722 | [7 empty] | 17.06539 |  | 1409.896 | 840.7118 | 473.6111 | 405.9607 | 198.8 | 251.8518 | 391.6667 | [7 empty] | 8.674768 | 0.01736111 |  |  | 0.63 | 2.277 | 2.2 | 3.7 | 4.9 |  |  | 0.0352 | 0.0197 | 0.0165 | 0.0001 | 0.0139 | 0.058 | 0.0034
2018-01-22 04:00 | A | C | 1493.634 | 665.0487 | 8.229167 | 1.255208 | 17.33218 | 7806.713 | 403.4722 |  |  |  | 12 |  |  |  | 18.51071 |  | 1404.948 | 848.6111 | 467.7083 | 415.5092 | 201.1 | 252.4306 | 0 | [6 empty] | 5 | 8.489583 | 0.01446759
2018-01-22 05:00 | A | C | 1496.528 | 649.3716 | 7.97743 | 1.255208 | 17.34664 | 7774.884 | 401.0417 | [7 empty] | 15.21325 | 43484310 | 1401.823 | 852.7488 | 474.6528 | 409.2882 | 200.9 | 251.2732 | 391.6667 | [7 empty] | 8.483796 | 0 |  |  | 0.6 | 2.295 | 2.3 | 3.6 | 5.2 |  |  | 0.0342 | 0.0194 | 0.0169 | 0.0002 | 0.0116 | 0.061 | 0.0033
2018-01-22 06:00 | A | C | 1488.426 | 649.2639 | 7.951389 | 1.244792 | 17.20197 | 7763.31 | 403.4722 | [7 empty] | 16.92622 |  | 1403.90625 | 853.8773 | 469.0972 | 407.4074 | 199 | 253.125 | 391.6667 | [7 empty] | 8.298611 | 0
2018-01-22 07:00 | A | C | 1497.106 | 649.5238 | 8.263888 | 1.255208 | 17.578125 | 7798.032 | 403.4722 |  | 25.7 | [5 empty] | 16.63715 |  | 1403.90625 | 853.5012 | 469.4444 | 414.6412 | 200.4 | 254.9768 | 384.7222 | [5 empty] | 8.5 |  | 8.101852 | 0 | 0.232 | 0.27 | 0.6 | 2.29 | 2.2 | 3.6 | 5.1 | 73.4 | 1060 | 0.0322 | 0.0182 | 0.015 | 0.0001 | 0.0117 | 0.058 | 0.0031
2018-01-22 08:00 | A | C | 1498.843 | 648.8062 | 7.595486 | 1.255208 | 17.46239 | 7803.819 | 401.8519 | [7 empty] | 16.63715 |  | 1404.948 | 857.6389 | 482.6389 | 414.6412 | 201.6 | 252.4306 | 401.3889 | [7 empty] | 8.315972 | 0
2018-01-22 09:00 | A | C | 1500.579 | 646.8704 | 7.907986 | 1.254051 | 16.24711 | 7774.884 | 401.0417 | [7 empty] | 17.56858 |  | 1401.823 | 862.1528 | 465.9722 | 406.8287 | 200 | 248.3796 | 401.3889 | [7 empty] | 8.472222 | 0 |  |  | 0.59 | 2.295 | 2.3 | 3.5 | 5.4 |  |  | 0.0325 | 0.0189 | 0.0156 | 0.0001 | 0.0133 | 0.061 | 0.0032
2018-01-22 10:00 | A | C | 1508.681 | 649.1165 | 7.50868 | 1.244792 | 17.1441 | 7962.963 | 200.9259 |  | 27.1 |  | 12 |  |  |  | 16.63715 |  | 1407.03125 | 861.4005 | 453.125 | 406.5393 | 198.8 | 249.3056 | 408.6806 | [6 empty] | 5 | 5.925926 | 0.01446759
2018-01-22 11:00 | A | C | 1516.204 | 650.0247 | 8.333334 | 1.244792 | 16.57986 | 7983.218 | 201.7361 | [7 empty] | 17.87905 |  | 1407.03125 | 859.5197 | 465.9722 | 411.4583 | 200.4 | 248.6111 | 408.6806 | [7 empty] | 0.3472222 | 0.03472222 |  |  | 0.63 | 2.298 | 2.2 | 3.9 | 5.2 |  |  | 0.0265 | 0.0181 | 0.0145 | 0.0001 | 0.0128 | 0.055 | 0.0031
2018-01-22 12:00 | A | C | 1528.356 | 648.6366 | 6.883681 | 1.255208 | 15.85648 | 7980.324 | 2.430556 | [7 empty] | 16.85127 |  | 1407.03125 | 866.6667 | 467.7083 | 408.7095 | 201.1 | 244.213 | 394.0972 | [7 empty] | 9.953704 | 0
2018-01-22 13:00 | A | C | 1549.19 | 647.6819 | 6.519097 | 1.255208 | 15.30671 | 7965.856 | 1.62037 |  | 27.5 |  | 12 |  |  |  | 16.64786 |  | 1410.9375 | 869.676 | 456.9445 | 399.5949 | 198.8 | 243.5185 | 394.0972 | [6 empty] | 5 | 9.930555 | 0 | 0.259 | 0.3 | 0.6 | 2.298 | 2.3 | 3.8 | 5.2 |  |  | 0.0221 | 0.0187 | 0.0154 | 0.0001 | 0.0108 | 0.052 | 0.0032
2018-01-22 14:00 | A | C | 1573.495 | 649.0268 | 7.03125 | 1.255208 | 15.10417 | 7997.685 | 2.430556 | [7 empty] | 16.0162 |  | 1413.28125 | 870.4282 | 472.2222 | 403.6458 | 199.5 | 243.4028 | 396.5278 | [7 empty] | 10.12153 | 0
2018-01-22 15:00 | A | C | 1583.333 | 648.1564 | 6.979167 | 1.255208 | 15.40799 | 7994.792 | 2.430556 | [7 empty] | 17.86835 |  | 1410.9375 | 873.0613 | 457.9861 | 403.5012 | 201.1 | 242.0139 | 379.8611 | [7 empty] | 10.28356 | 0 |  |  | 0.61 | 2.295 | 2.1 | 3.9 | 5.1 |  |  | 0.0184 | 0.0193 | 0.0157 | 0.0002 | 0.0107 | 0.051 | 0.0033
2018-01-22 16:00 | A | A | 1599.537 | 647.5535 | 6.796875 | 1.255208 | 15.52373 | 8012.153 | 2.430556 |  | 28.7 |  | 12 |  |  |  | 16.43374 |  | 1409.115 | 874.9421 | 449.6528 | 399.8842 | 200 | 243.0556 | 379.8611 | [6 empty] | 5 | 10.10995 | 0
2018-01-22 17:00 | A | A | 1598.958 | 648.7034 | 7.439236 | 1.255208 | 15.10417 | 7994.792 | 2.430556 | [7 empty] | 16.63715 |  | 1407.8125 | 880.9606 | 453.4722 | 394.0972 | 198.8 | 241.2037 | 382.2917 | [7 empty] | 10.07523 | 0 |  |  | 0.63 | 2.293 | 2.2 | 3.9 | 5 |  |  | 0.0178 | 0.0193 | 0.0154 | 0.0002 | 0.0107 | 0.05 | 0.0032
2018-01-22 18:00 | A | A | 1587.963 | 648.7918 | 6.822917 | 1.255208 | 15.75521 | 7957.176 | 2.430556 | [7 empty] | 17.47222 |  | 1415.104 | 886.603 | 449.3056 | 401.4757 | 200.7 | 242.7083 | 382.2917 | [7 empty] | 9.050926 | 0.005787037
2018-01-22 19:00 | A | A | 1585.648 | 650.5506 | 6.536458 | 1.255208 | 16.00116 | 7980.324 | 1.62037 |  | 25.8 |  | 12 |  |  |  | 17.47222 |  | 1410.417 | 892.2454 | 456.25 | 401.6204 | 201.4 | 240.7408 | 382.2917 | [6 empty] | 8.8 | 10.28356 | 0 | 0.259 | 0.29 | 0.62 | 2.277 | 2.1 | 3.8 | 5 | 74.4 | 1090 | 0.0155 | 0.0164 | 0.0129 | 0.0001 | 0.0097 | 0.042 | 0.0028
2018-01-22 20:00 | A | A | 1587.963 | 650.3237 | 6.675347 | 1.255208 | 15.74074 | 7971.644 | 1.62037 | [7 empty] | 16.11256 |  | 1414.0625 | 896.007 | 445.8333 | 395.8333 | 198.5 | 239.8148 | 384.7222 | [7 empty] | 10.28356 | 0
2018-01-22 21:00 | A | A | 1604.167 | 649.3695 | 6.241319 | 1.244792 | 14.88715 | 7965.856 | 200.9259 | [7 empty] | 17.47222 |  | 1416.146 | 903.1539 | 436.1111 | 393.8079 | 199.5 | 236.9213 | 384.7222 | [7 empty] | 10.30671 | 0
2018-01-22 22:00 | A | A | 1603.009 | 650.9765625 | 6.927083 | 1.255208 | 15.19097 | 7954.282 | 200.9259 |  | 23.5 |  | 12 |  |  |  | 17.55787 |  | 1413.021 | 908.044 | 456.25 | 397.2801 | 201.1 | 236.6898 | 391.6667 | [6 empty] | 6.8 | 10.42245 | 0 |  |  | 0.63 | 2.27 | 2.2 | 3.7 | 5.1 |  |  | 0.025 | 0.0169 | 0.0138 | 0.0001 | 0.0119 | 0.052 | 0.003
2018-01-22 23:00 | A | A | 1605.903 | 645.9175 | 7.369792 | 1.255208 | 15.50926 | 7991.898 | 200.9259 | [7 empty] | 17.06539 |  | 1411.979 | 916.6956 | 437.5 | 394.9653 | 200.2 | 236.8056 | 384.7222 | [7 empty] | 10.47454 | 0
2018-01-23 | A | C | 1604.745 | 652.2845 | 6.918403 | 1.255208 | 14.03356 | 7945.602 | 201.7361 | [7 empty] | 16.66927 |  | 1413.021 | 926.0995 | 431.25 | 386.8634 | 199 | 235.8796 | 384.7222 | [7 empty] | 10.48611 | 0
2018-01-23 01:00 | A | C | 1600.694 | 651.8469 | 6.692708 | 1.310185 | 16.46412 | 7983.218 | 204.1667 |  | 20.8 |  | 12 |  |  |  | 18.09317 |  | 1429.948 | 918.5764 | 446.1806 | 399.4503 | 200.7 | 238.7732 | 370.1389 | [6 empty] | 6.7 | 8.993055 | 0.005787037 | 0.229 | 0.26 | 0.62 | 2.262 | 2.4 | 3.7 | 5.4 |  |  | 0.0148 | 0.0173 | 0.0146 | 0.0001 | 0.0103 | 0.043 | 0.0029
2018-01-23 02:00 | A | C | 1601.273 | 650.7551 | 7.178819 | 1.310185 | 15.49479 | 7974.537 | 204.1667 | [7 empty] | 15.73785 |  | 1419.01 | 927.9803 | 429.1667 | 394.9653 | 198.3 | 241.3194 | 387.1528 | [7 empty] | 8.622685 | 0.002893519
2018-01-23 03:00 | A | C | 1603.588 | 650.5864 | 7.065972 | 1.297454 | 16.26157 | 7983.218 | 204.9768 | [7 empty] | 16.63715 |  | 1417.1875 | 918.5764 | 411.4583 | 406.8287 | 201.1 | 249.537 | 387.1528 | [7 empty] | 10.07523 | 0
2018-01-23 04:00 | A | A | 1608.796 | 649.2943 | 7.569444 | 1.310185 | 15.01736 | 7980.324 | 200.9259 |  | 26.9 |  | 12 |  |  |  | 16.63715 |  | 1419.01 | 911.8055 | 464.9306 | 403.0671 | 198.8 | 248.7268 | 386.8055 | [6 empty] | 6.7 | 10.13889 | 0 |  |  | 0.6 | 2.303 | 2.6 | 4 | 6.3 |  |  | 0.022 | 0.019 | 0.0165 | 0.0002 | 0.0131 | 0.061 | 0.0032
2018-01-23 05:00 | A | A | 1617.477 | 650.7794 | 7.690972 | 1.310185 | 15.39352 | 7991.898 | 201.7361 | [7 empty] | 18.09317 | 43499880 | 1420.052 | 909.9247 | 458.3333 | 411.8924 | 200.9 | 249.1898 | 389.2361 | [7 empty] | 10.39352 | 0
2018-01-23 06:00 | A | A | 1608.796 | 653.834 | 6.328125 | 1.310185 | 12.91956 | 8012.153 | 197.6852 | [7 empty] | 14.57089 |  | 1422.917 | 912.1817 | 402.4306 | 390.0463 | 197.8 | 241.2037 | 389.2361 | [7 empty] | 10.68287 | 0.02025463
2018-01-23 07:00 | A | A | 1600.694 | 647.651 | 7.161458 | 1.297454 | 15.91435 | 7980.324 | 201.7361 |  | 26.3 |  | 12 |  |  |  | 16.43374 |  | 1414.84375 | 907.2917 | 450.3472 | 412.3264 | 200.9 | 252.4306 | 382.2917 | [6 empty] | 6.8 | 10.10417 | 0 | 0.26 | 0.29 | 0.61 | 2.285 | 2.2 | 3.7 | 5.1 | 71.2 | 1050 | 0.0257 | 0.0337 | 0.0165 | 0.0007 | 0.0167 | 0.072 | 0.0036
2018-01-23 08:00 | A | A | 1605.903 | 651.8477 | 6.987847 | 1.297454 | 14.91609 | 7983.218 | 1.62037 | [7 empty] | 15.38455 |  | 1413.802 | 901.6493 | 452.7778 | 407.118 | 198.5 | 254.1667 | 382.2917 | [7 empty] | 10.35301 | 0
2018-01-23 09:00 | A | A | 1614.583 | 649.5267 | 6.883681 | 1.255208 | 14.84375 | 7997.685 | 198.4954 | [7 empty] | 14.98843 |  | 1413.802 | 900.897 | 444.4444 | 411.4583 | 198.5 | 261.9213 | 0 | [7 empty] | 10.45139 | 0 |  |  | 0.65 | 2.277 | 2.1 | 3.7 | 5.1 |  |  | 0.0189 | 0.0181 | 0.014 | 0.0002 | 0.0109 | 0.051 | 0.003
2018-01-23 10:00 | A | A | 1621.528 | 649.1976 | 6.414931 | 1.201389 | 15.03183 | 8015.046 | 200.9259 |  | 30.2 |  | 5 |  |  |  | 14.57089 |  | 1411.71875 | 909.1724 | 424.3055 | 411.8924 | 201.1 | 253.3565 | 0 | [6 empty] | 9.8 | 10.73495 | 0
2018-01-23 11:00 | A | A | 1614.583 | 648.8314 | 6.901042 | 1.212384 | 14.97396 | 7983.218 | 401.8519 | [7 empty] | 16.85127 |  | 1421.09375 | 915.9433 | 419.7917 | 413.9178 | 200.7 | 253.4722 | 0 | [7 empty] | 10.68866 | 0.002893519 | 0.242 | 0.33 | 0.64 | 2.267 | 2.1 | 3.6 | 5 |  |  | 0.0159 | 0.0165 | 0.0112 | 0.0002 | 0.0094 | 0.059 | 0.0026
2018-01-23 12:00 | A | A | 1605.903 | 648.8035 | 6.354167 | 1.212384 | 15.61053 | 7997.685 | 406.713 | [7 empty] | 17.71846 |  | 1423.177 | 916.6956 | 373.6111 | 410.3009 | 200 | 255.0926 | 0 | [7 empty] | 10.54398 | 0.01446759
2018-01-23 13:00 | A | A | 1608.796 | 647.3399 | 6.388889 | 1.201389 | 14.53993 | 7991.898 | 600.3472 |  | 24 |  | 11 |  |  |  | 17.67564 |  | 1419.01 | 956.1921 | 365.2778 | 389.9016 | 199.5 | 242.0139 | 0 | [5 empty] | 6.6 | 8 | 8.396991 | 0 |  |  | 0.62 | 2.288 | 2.1 |  | 5.2 |  |  | 0.018 | 0.0197 | 0.0167 | 0.0002 | 0.0117 | 0.092 | 0.0033
2018-02-02 11:00 | B | C | 1527.199 | 590.8524 | 5.434028 | 1.351852 | 13.55614 | 8489.583 | 495.8333 | [6 empty] | 3.455975 | 18.73553 |  | 1369.53125 | 1059.635 | 322.5694 | 344.4734 | 181.3 | 204.2824 | 0 | [7 empty] | 10.78704 | 0 |  |  | 0.43 | [6 empty] | 0.1133 | 0.0192 | 0.0155 | 0.0002 | 0.0108 | 0.159 | 0.0034
2018-02-02 12:00 | B | C | 1525.463 | 589.2916 | 5.217014 | 1.352431 | 12.70255 | 8498.264 | 507.1759 | [6 empty] | 3.443325 | 18.52141 |  | 1373.4375 | 1056.626 | 307.2917 | 345.9201 | 178.7 | 201.2732 | 0 | [7 empty] | 10.76968 | 0.01736111
2018-02-02 13:00 | B | C | 1540.509 | 587.0429 | 4.791667 | 1.351852 | 13.16551 | 8671.875 | 498.2639 | 19.2 | 24.5 |  | 59 | 0.018 | 0.09 | 3.344872 | 18.318 |  | 1368.229 | 1049.479 | 305.5556 | 343.75 | 180.1 | 201.6204 | 0 | 0.0009 | 0.0152 | 0.0001 | 0.0074 | 0.0032 |  | 7.8 | 10.88542 | 0 | 0.438 | 0.49 | 0.46 | [6 empty] | 0.1023 | 0.0189 | 0.0165 | 0.0002 | 0.0108 | 0.167 | 0.0034
2018-02-02 14:00 | B | C | 1548.611 | 599.792 | 5.043403 | 1.352431 | 12.76042 | 8700.811 | 504.7454 | [6 empty] | 3.406149 | 20.75897 |  | 1380.729 | 1047.598 | 297.5694 | 335.6482 | 178.4 | 201.0417 | 0 | [7 empty] | 10.64815 | 0
2018-02-02 15:00 | B | D | 1553.241 | 530.5394 | 8.923611 | 1.352431 | 51.99653 | 8671.875 | 2.430556 | [6 empty] | 3.022925 | 16.86198 |  | 701.5625 | 674.074 | 282.6389 | 290.2199 | 175.1 | 196.9907 | 646.1805 | [7 empty] | 7.91088 | 4.90162 |  |  | 0.48 | [6 empty] | 0.1005 | 0.02 | 0.0164 | 0.0002 | 0.0105 | 0.165 | 0.0031
2018-02-02 16:00 | B | D | 1560.764 | 607.4077 | 5.703125 | 1.351852 | 14.82928 | 8680.556 | 2.430556 | 20.1 | 27.2 |  | 59 | 0.019 | 0.093 | 3.496391 | 14.99913 |  | 1366.667 | 724.8553 | 404.8611 | 341.5799 | 200.4 | 229.5139 | 646.1805 | 0.0006 | 0.0156 | 0.0002 | 0.0078 | 0.0033 |  | 7.8 | 11.10532 | 0.1215278
2018-02-02 17:00 | B | D | 1583.912 | 635.9459 | 5.407986 | 1.362847 | 13.39699 | 8689.236 | 2.430556 | [6 empty] | 3.657007 | 15.20255 |  | 1409.115 | 958.8253 | 404.1667 | 347.9456 | 198.5 | 241.088 | 646.1805 | [7 empty] | 11.35417 | 0.02604167 |  |  | 0.5 | [6 empty] | 0.0398 | 0.0309 | 0.0244 | 0.0007 | 0.0133 | 0.123 | 0.0033
2018-02-02 18:00 | B | B | 1585.648 | 629.9326 | 5.546875 | 1.351852 | 12.78935 | 8692.13 | 2.430556 | [6 empty] | 3.621222 | 13.54311 |  | 1414.84375 | 997.5695 | 406.25 | 347.8009 | 197.8 | 241.7824 | 646.1805 | [7 empty] | 11.37731 | 0.1041667
2018-02-02 19:00 | B | B | 1568.287 | 628.7472 | 5.407986 | 1.351852 | 13.51273 | 8671.875 | 301.3889 | 22.3 | 29.8 |  | 59 | 0.019 | 0.095 | 3.725427 | 16.02691 |  | 1422.917 | 1017.13 | 388.8889 | 349.2477 | 201.4 | 238.6574 | 646.1805 | 0.0007 | 0.0152 | 0.0001 | 0.0071 | 0.0032 |  | 7.8 | 11.20949 | 0.1070602 | 0.239 | 0.39 | 0.45 | 2.303 | 3 |  | 7.3 | 61.8 | 880 | 0.0264 | 0.0261 | 0.0188 | 0.0003 | 0.0113 | 0.107 | 0.0031
2018-02-02 20:00 | B | B | 1568.287 | 630.7903 | 5.286458 | 1.351852 | 13.46933 | 8697.917 | 302.1991 | [6 empty] | 3.726342 | 17.27951 |  | 1428.90625 | 1023.148 | 390.625 | 349.2477 | 201.1 | 238.1944 | 646.1805 | [7 empty] | 10.90278 | 0.1446759
2018-02-02 21:00 | B | B | 1574.074 | 628.8403 | 5.269097 | 1.351852 | 12.51447 | 8700.811 | 304.6296 | [6 empty] | 3.713588 | 14.36748 |  | 1429.948 | 1032.176 | 384.375 | 337.963 | 198.3 | 234.838 | 0 | [7 empty] | 10.70602 | 0.1446759 |  |  | 0.45 | 2.272 | 3.2 |  | 7.4 |  |  | 0.0735 | 0.0231 | 0.0157 | 0.0003 | 0.0098 | 0.141 | 0.003
2018-02-02 22:00 | B | B | 1564.815 | 629.4913 | 5.260417 | 1.352431 | 13.45486 | 8689.236 | 305.4398 | 20.9 | 27.6 |  | 59 | 0.018 | 0.093 | 3.656501 | 14.99913 |  | 1425 | 1029.543 | 396.1805 | 346.3542 | 200 | 237.7315 | 0 | 0.0008 | 0.0145 | 0.0001 | 0.0071 | 0.0031 |  | 7.8 | 10.67708 | 0.1041667
2018-02-02 23:00 | B | B | 1561.921 | 630.2328 | 5.407986 | 1.351852 | 13.84549 | 8660.301 | 301.3889 | [6 empty] | 3.67304 | 18.10388 |  | 1432.292 | 1032.928 | 404.5139 | 352.8646 | 201.1 | 238.7732 | 0 | [7 empty] | 10.56713 | 0.1012731 |  |  | 0.47 | [6 empty] | 0.0369 | 0.0258 | 0.0167 | 0.0003 | 0.0106 | 0.117 | 0.0031
2018-02-03 | B | B | 1567.13 | 629.826 | 5.251736 | 1.352431 | 13.46933 | 8692.13 | 296.5278 | [6 empty] | 3.657227 | 16.86198 |  | 1434.115 | 1025.405 | 404.1667 | 348.5243 | 199.7 | 239.2361 | 0 | [7 empty] | 10.06944 | 0.0925926
2018-02-03 01:00 | B | B | 1551.505 | 648.1607 | 5.659722 | 1.352431 | 13.32465 | 8692.13 | 299.7685 | 21.4 | 26.8 |  | 59 | 0.018 | 0.093 | 3.787634 | 17.68634 |  | 1447.135 | 1030.295 | 405.9028 | 348.0903 | 198.3 | 238.6574 | 0 | 0.0007 | 0.0147 | 0.0001 | 0.007 | 0.0032 |  | 7.8 | 9.866898 | 0.1070602 | 0.272 | 0.44 | 0.46 | [6 empty] | 0.0265 | 0.0236 | 0.017 | 0.0002 | 0.0108 | 0.107 | 0.0031
2018-02-03 02:00 | B | B | 1561.343 | 652.4915 | 5.78125 | 1.362847 | 14.16377 | 8680.556 | 301.3889 | [6 empty] | 3.818025 | 16.64786 |  | 1447.135 | 1024.653 | 385.0694 | 352.4305 | 201.4 | 239.8148 | 0 | [7 empty] | 9.837963 | 0.2430556
2018-02-03 03:00 | B | B | 1538.773 | 651.399 | 4.809028 | 1.352431 | 14.00463 | 8689.236 | 299.7685 | [6 empty] | 3.807825 | 15.94126 |  | 1448.177 | 1022.02 | 402.7778 | 356.1921 | 201.6 | 242.2454 | 0 | [7 empty] | 9.357639 | 0.2517361
2018-02-03 04:00 | B | B | 1544.56 | 649.6991 | 5.494792 | 1.362847 | 13.55614 | 8697.917 | 302.1991 | 20.5 | 27.1 |  | 59 | 0.019 | 0.095 | 3.751146 | 17.27951 |  | 1452.34375 | 1019.01 | 380.2083 | 348.669 | 198.3 | 241.6667 | 0 | 0.0008 | 0.015 | 0.0001 | 0.0073 | 0.0032 |  | 7.8 | 8.975695 | 0.2604167 |  |  | 0.46 | [6 empty] | 0.0281 | 0.0197 | 0.017 | 0.0002 | 0.0103 | 0.1 | 0.003
2018-02-03 05:00 | B | B | 1535.301 | 650.4641 | 4.878472 | 1.352431 | 13.80208 | 8689.236 | 301.3889 | [6 empty] | 3.759314 | 16.02691 | 43665250 | 1449.21875 | 1023.148 | 395.4861 | 354.456 | 200.2 | 245.1389 | 0 | [7 empty] | 8.59375 | 0.2459491
2018-02-03 06:00 | B | B | 1557.292 | 650.5886 | 4.826389 | 1.352431 | 13.97569 | 8718.171 | 301.3889 | [6 empty] | 3.747555 | 15.62008 |  | 1454.167 | 1027.286 | 397.2222 | 355.46875 | 200.4 | 243.8658 | 0 | [7 empty] | 8.298611 | 0.3038194
2018-02-03 07:00 | B | B | 1531.829 | 650.5688 | 5.251736 | 1.352431 | 14.0625 | 8697.917 | 304.6296 | 24.3 | 27.8 |  | 59 | 0.018 | 0.093 | 3.94472 | 17.68634 |  | 1447.135 | 1014.497 | 395.8333 | 359.8091 | 200 | 244.7917 | 0 | 0.001 | 0.0152 | 0.0001 | 0.007 | 0.0032 |  | 7.8 | 8.101852 | 0.2864583 | 0.232 | 0.41 | 0.48 | 2.306 | 2.6 |  | 6.5 | 57.4 | 870 | 0.0278 | 0.0214 | 0.0186 | 0.0003 | 0.0096 | 0.114 | 0.0032
2018-02-03 08:00 | B | B | 1534.722 | 649.4791 | 5.104167 | 1.352431 | 13.88889 | 8677.662 | 301.3889 | [6 empty] | 3.947304 | 17.67564 |  | 1448.177 | 1007.726 | 405.9028 | 359.375 | 198.3 | 248.4954 | 0 | [7 empty] | 8.188657 | 0.2199074
2018-02-03 09:00 | B | B | 1535.301 | 650.3249 | 5.373264 | 1.352431 | 14.19271 | 7983.218 | 2.430556 | [6 empty] | 4.29626 | 16.44444 |  | 1438.021 | 1008.478 | 319.0972 | 395.6887 | 199.7 | 243.0556 | 324.6528 | [7 empty] | 8.472222 | 0.2488426
2018-02-03 10:00 | B | B | 1553.241 | 650.1583 | 5.15625 | 1.351852 | 12.42766 | 7997.685 | 2.430556 | 26.4 | 26.2 |  | 62 | 0.018 | 0.095 | 4.40972 | 17.38657 |  | 1425.78125 | 988.9178 | 444.7917 | 409.4329 | 199.7 | 252.0833 | 319.7917 | 0.0007 | 0.0143 | 0.0001 | 0.0072 | 0.0031 |  | 7.8 | 8.501157 | 0.1765046 |  |  | 0.49
2018-02-03 11:00 | B | B | 1550.347 | 650.7935 | 5.269097 | 1.351852 | 12.31192 | 7980.324 | 1.62037 | [6 empty] | 4.423631 | 16.64786 |  | 1420.833 | 964.4675 | 464.9306 | 400.7523 | 198.5 | 249.8842 | 324.6528 | [7 empty] | 8.657407 | 0.1041667
2018-02-03 12:00 | B | B | 1550.347 | 649.7234 | 4.756945 | 1.351852 | 12.78935 | 7974.537 | 2.430556 | [6 empty] | 4.419563 | 15.40596 |  | 1428.125 | 970.1099 | 471.1805 | 398.7268 | 201.4 | 244.9074 | 310.0694 | [7 empty] | 8.634259 | 0.07523149
2018-02-03 13:00 | B | B | 1563.079 | 495.8195 | 6.493055 | 1.351852 | 16.43518 | 7983.218 | 2.430556 | 23.1 | 24 |  | 62 | 0.018 | 0.095 | 3.224433 | 16.43374 |  | 1235.417 | 877.199 | 455.5556 | 396.412 | 200.9 | 244.213 | 322.2222 | 0.0005 | 0.0151 | 0.0001 | 0.0068 | 0.0032 |  | 7.8 | 8.576389 | 0.01736111 | 0.187 | 0.31 | 0.47 | [6 empty] | 0.0152 | 0.019 | 0.0166 | 0.0002 | 0.0109 | 0.115 | 0.0034
2018-02-03 14:00 | A | B | 1581.597 | 500.2393 | 6.380208 | 1.351852 | 16.05903 | 8003.472 | 1.62037 | [6 empty] | 3.244943 | 16.02691 |  | 1233.59375 | 847.8588 | 470.4861 | 376.0128 | 198.3 | 234.0278 | 317.3611 | [7 empty] | 7.991898 | 0
2018-02-03 15:00 | A | B | 1575.81 | 500.2524 | 8.28125 | 1.352431 | 17.70833 | 7974.537 | 1.62037 | [6 empty] | 3.256803 | 17.88976 |  | 1207.03125 | 792.5637 | 482.6389 | 386.8634 | 200.7 | 240.5092 | 312.5 | [7 empty] | 6.261574 | 0.0318287 |  |  | 0.54 | [6 empty] | 0.047 | 0.0196 | 0.0167 | 0.0001 | 0.0101 | 0.157 | 0.0033
2018-02-03 16:00 | A | C | 1565.394 | 498.0388 | 8.229167 | 1.362847 | 17.7662 | 7991.898 | 1.62037 | 21.1 | 22.4 |  | 62 | 0.018 | 0.086 | 3.153336 | 15.62008 |  | 1197.917 | 754.1956 | 472.5694 | 387.7315 | 200.9 | 240.625 | 312.5 | 0.0005 | 0.014 | 0.0001 | 0.0069 | 0.0031 |  | 7.8 | 6.371528 | 0.01446759
2018-02-03 17:00 | A | C | 1558.449 | 501.2574 | 8.819445 | 1.352431 | 17.54919 | 7962.963 | 1.62037 | [6 empty] | 3.185248 | 19.13166 |  | 1239.0625 | 723.7269 | 457.9861 | 381.7997 | 199.5 | 239.3518 | 312.5 | [7 empty] | 6.186343 | 0 |  |  | 0.65 | 2.27 | 2.3 |  | 5.5 |  |  | 0.0407 | 0.0192 | 0.0165 | 0.0002 | 0.009 | 0.146 | 0.0032
2018-02-03 18:00 | A | C | 1572.338 | 498.9187 | 8.515625 | 1.352431 | 17.53472 | 7997.685 | 1.62037 | [6 empty] | 3.156622 | 17.67564 |  | 1242.1875 | 701.9097 | 454.8611 | 374.8553 | 198.1 | 235.5324 | 610.4167 | [7 empty] | 5.758102 | 0
2018-02-03 19:00 | A | C | 1553.819 | 502.3288 | 8.506945 | 1.352431 | 17.15857 | 8012.153 | 1.62037 | 27.8 | 29.1 | 120 | 62 | 0.018 | 0.088 | 3.466855 | 20.36285 |  | 1259.115 | 686.8635 | 467.3611 | 376.4467 | 201.4 | 232.6389 | 307.9861 | 0.0009 | 0.0148 | 0.0001 | 0.0071 | 0.0032 |  | 7.8 | 4.866898 | 0 | 0.021 | 0.12 | 0.63 | 2.277 | 2.1 |  | 5.3 | 58.8 | 880 | 0.0335 | 0.0211 | 0.0158 | 0.0002 | 0.0094 | 0.135 | 0.0033
2018-02-03 20:00 | A | C | 1548.032 | 499.5203 | 8.58507 | 1.352431 | 17.52025 | 8015.046 | 1.62037 | [6 empty] | 3.446228 | 18.10388 |  | 1232.8125 | 668.0555 | 471.875 | 373.8426 | 200.9 | 231.25 | 310.0694 | [7 empty] | 4.710648 | 0
2018-02-03 21:00 | A | C | 1546.296 | 550.1454 | 8.350695 | 1.310185 | 16.78241 | 7974.537 | 1.62037 | [6 empty] | 3.814775 | 17.06539 |  | 1361.979 | 678.9641 | 477.0833 | 377.4595 | 200.4 | 234.375 | 317.3611 | [7 empty] | 4.565972 | 0 |  |  | 0.61 | 2.275 | 2.1 |  | 5.3 | 75.2 |  | 0.0275 | 0.0192 | 0.0162 | 0.0001 | 0.009 | 0.121 | 0.0034
2018-02-03 22:00 | A | C | 1542.245 | 551.6901 | 8.44618 | 1.297454 | 17.28877 | 7983.218 | 1.62037 | 27.1 | 25.6 | 120 | 62 | 0.019 | 0.092 | 3.784633 | 18.52141 |  | 1375.521 | 686.4872 | 461.4583 | 377.6042 | 199.7 | 236.1111 | 608.6805 | 0.0005 | 0.0157 | 0.0001 | 0.0074 | 0.0033 |  | 7.8 | 7.881944 | 0
2018-02-03 23:00 | A | C | 1542.824 | 550.7184 | 8.489583 | 1.297454 | 17.20197 | 8015.046 | 1.62037 | [6 empty] | 3.762964 | 17.27951 |  | 1364.323 | 689.8727 | 463.8889 | 380.787 | 200.7 | 235.0694 | 317.3611 | [7 empty] | 7.939815 | 0.01736111 |  |  | 0.68 | 2.275 | 2 |  | 4.9 | 75.6 |  | 0.0442 | 0.0201 | 0.0159 | 0.0001 | 0.0089 | 0.1 | 0.0033
2018-02-04 | A | C | 1538.773 | 565.4892 | 8.28125 | 1.297454 | 17.28877 | 7991.898 | 2.430556 | [6 empty] | 3.875082 | 17.87905 |  | 1388.542 | 691.0012 | 459.0278 | 378.3275 | 199.5 | 236.4583 | 307.9861 | [7 empty] | 8.096065 | 0
2018-02-04 01:00 | A | C | 1534.144 | 597.4432 | 7.465278 | 1.310185 | 14.38079 | 7994.792 | 2.430556 | 25.8 | 27.3 | 120 | 62 | 0.018 | 0.088 | 4.020866 | 19.13166 |  | 1408.854 | 741.40625 | 477.0833 | 378.1829 | 200.9 | 232.0602 | 312.5 | 0.001 | 0.0151 | 0.0001 | 0.0075 | 0.0032 |  | 7.7 | 9.554398 | 0 | 0.081 | 0.12 | 0.74 | 2.255 | 1.9 |  | 4.4 |  |  | 0.0403 | 0.0204 | 0.0166 | 0.0002 | 0.01 | 0.078 | 0.0034
2018-02-04 02:00 | A | C | 1530.093 | 601.1784 | 6.57118 | 1.310185 | 15.10417 | 7971.644 | 1.62037 | [6 empty] | 4.057753 | 16.45515 |  | 1415.885 | 758.7095 | 475.6945 | 378.4722 | 199.7 | 234.4908 | 314.9306 | [7 empty] | 9.560185 | 0
2018-02-04 03:00 | A | C | 1531.829 | 628.7501 | 6.119792 | 1.255208 | 13.04977 | 7980.324 | 1.62037 | [6 empty] | 4.239237 | 16.02691 |  | 1428.90625 | 791.8113 | 483.3333 | 378.4722 | 198.3 | 237.6158 | 324.6528 | [7 empty] | 10.64236 | 0 |  |  | 0.65 | 2.277 | 2.2 |  | 4.9 |  |  | 0.0276 | 0.0236 | 0.0156 | 0.0003 | 0.0103 | 0.066 | 0.0034
2018-02-04 04:00 | A | A | 1532.407 | 630.0397 | 5.920139 | 1.255208 | 13.5706 | 8006.366 | 2.430556 | 25.6 | 27 | 120 | 62 | 0.019 | 0.093 | 4.222733 | 16.81915 |  | 1433.854 | 806.8576 | 485.7639 | 387.0081 | 199.7 | 240.162 | 314.9306 | 0.0006 | 0.0149 | 0.0002 | 0.0076 | 0.0032 |  | 7.7 | 10.64815 | 0.01157407
2018-02-04 05:00 | A | A | 1527.199 | 629.7788 | 6.371528 | 1.255208 | 13.80208 | 7971.644 | 2.430556 | [6 empty] | 4.239369 | 16.34809 | 43678860 | 1430.99 | 820.0231 | 474.3056 | 393.6632 | 201.4 | 242.0139 | 317.3611 | [7 empty] | 10.68287 | 0.01157407 |  |  | 0.62 | 2.283 | 2.3 |  | 5.1 |  |  | 0.0199 | 0.0195 | 0.0163 | 0.0001 | 0.0087 | 0.056 | 0.0033
2018-02-04 06:00 | A | A | 1509.838 | 628.87 | 6.232639 | 1.244792 | 13.74421 | 8006.366 | 2.430556 | [6 empty] | 4.214893 | 17.49364 |  | 1433.073 | 830.1794 | 480.9028 | 392.3611 | 200 | 245.3704 | 324.6528 | [7 empty] | 10.79282 | 0
2018-02-04 07:00 | A | A | 1512.731 | 630.9768 | 6.579861 | 1.255208 | 13.94676 | 7980.324 | 2.430556 | 24.7 | 22 | 120 | 64 | 0.019 | 0.089 | 4.192103 | 18.10388 |  | 1433.073 | 841.4641 | 482.6389 | 388.4549 | 198.8 | 247.5694 | 305.2083 | 0.0005 | 0.0152 | 0.0001 | 0.0076 | 0.0032 |  | 7.6 | 10.65972 | 0 | 0.163 | 0.2 | 0.61 | 2.285 | 2.2 |  | 5 | 78.8 | 1020 | 0.0395 | 0.0224 | 0.0166 | 0.0002 | 0.0164 | 0.077 | 0.0036
2018-02-04 08:00 | A | A | 1513.889 | 630.7406 | 7.118056 | 1.255208 | 13.88889 | 7983.218 | 2.430556 | [6 empty] | 4.189015 | 17.87905 |  | 1432.03125 | 846.3542 | 469.0972 | 401.0417 | 200.7 | 251.8518 | 317.3611 | [7 empty] | 10.77546 | 0
2018-02-04 09:00 | A | C | 1528.935 | 639.3458 | 6.736111 | 1.24537 | 13.94676 | 7980.324 | 2.430556 | [6 empty] | 4.247705 | 16.86198 |  | 1435.15625 | 854.6296 | 484.375 | 401.6204 | 200.7 | 251.0417 | 317.3611 | [7 empty] | 11.14583 | 0 |  |  | 0.62 | 2.306 | 2.2 |  | 5 |  |  | 0.0227 | 0.0196 | 0.0168 | 0.0001 | 0.0091 | 0.057 | 0.0034
2018-02-04 10:00 | A | C | 1537.616 | 646.4929 | 6.328125 | 1.255208 | 13.65741 | 7983.218 | 1.62037 | 25.3 | 22.1 | 120 | 64 | 0.019 | 0.081 | 4.328119 | 17.90046 |  | 1432.8125 | 865.9144 | 505.2083 | 403.5012 | 198.5 | 257.1759 | 317.3611 | 0.0012 | 0.0146 | 0.0002 | 0.007 | 0.0031 |  | 7.6 | 11.27894 | 0
2018-02-04 11:00 | A | A | 1541.088 | 650.2213 | 6.649306 | 1.255208 | 13.59954 | 8000.579 | 2.430556 | [6 empty] | 4.343634 | 17.27951 |  | 1438.802 | 876.8229 | 488.5417 | 403.5012 | 199 | 256.25 | 324.6528 | [7 empty] | 11.46991 | 0 |  |  | 0.62 | 2.306 | 2.2 |  | 5 |  |  | 0.0113 | 0.0194 | 0.0157 | 0.0001 | 0.009 | 0.045 | 0.0034
2018-02-04 12:00 | A | A | 1542.824 | 651.0978 | 6.067708 | 1.255208 | 13.58507 | 8000.579 | 2.430556 | [6 empty] | 4.349489 | 17.27951 |  | 1434.896 | 887.3553 | 498.9583 | 412.3264 | 201.4 | 257.2917 | 319.7917 | [7 empty] | 11.63194 | 0.01446759
2018-02-04 13:00 | A | A | 1548.032 | 647.0174 | 6.536458 | 1.25 | 13.97569 | 7968.75 | 2.430556 | 23.8 | 21.6 | 120 | 64 | 0.018 | 0.081 | 4.254072 | 17.68634 |  | 1437.24 | 895.2546 | 512.8472 | 412.4711 | 200.7 | 261.1111 | 314.9306 | 0.0007 | 0.0146 | 0.0001 | 0.0073 | 0.0032 |  | 7.6 | 11.44097 | 0 |  |  | 0.61 | 2.303 | 2.2 |  | 4.9 |  |  | 0.0095 | 0.0192 | 0.0175 | 0.0001 | 0.008 | 0.04 | 0.0033
2018-02-04 14:00 | A | A | 1548.032 | 650.2017 | 6.154514 | 1.255208 | 13.13657 | 7991.898 | 2.430556 | [6 empty] | 4.262626 | 16.65857 |  | 1434.896 | 901.6493 | 503.125 | 406.3947 | 199 | 262.6158 | 317.3611 | [7 empty] | 11.40046 | 0
2018-02-04 15:00 | A | A | 1538.773 | 651.2812 | 5.755208 | 1.255208 | 13.45486 | 7980.324 | 2.430556 | [6 empty] | 4.275895 | 16.24103 |  | 1433.333 | 905.4109 | 502.4306 | 414.0625 | 199.5 | 262.2685 | 322.2222 | [7 empty] | 11.41204 | 0
2018-02-04 16:00 | A | A | 1531.829 | 651.3015 | 5.78993 | 1.246528 | 13.5272 | 7971.644 | 2.430556 | 22.6 | 20.9 | 120 | 64 | 0.019 | 0.081 | 4.214317 | 15.81279 |  | 1436.458 | 908.7963 | 521.1805 | 417.96875 | 201.6 | 264.1204 | 317.3611 | 0.0007 | 0.0145 | 0.0001 | 0.0075 | 0.0032 |  | 7.6 | 11.34838 | 0 |  |  | 0.62 | 2.29 | 2.3 |  | 5.1 |  |  | 0.0131 | 0.037 | 0.0162 | 0.0005 | 0.0131 | 0.049 | 0.0036
2018-02-04 17:00 | A | A | 1544.56 | 648.4569 | 6.605903 | 1.255208 | 13.44039 | 7991.898 | 1.62037 | [6 empty] | 4.185278 | 16.86198 |  | 1430.208 | 914.0625 | 521.5278 | 414.3518 | 200.4 | 262.7315 | 317.3611 | [7 empty] | 11.25579 | 0.005787037
2018-02-04 18:00 | A | A | 1531.829 | 651.1774 | 6.345486 | 1.249421 | 13.45486 | 7991.898 | 2.430556 | [6 empty] | 4.202836 | 16.64786 |  | 1430.99 | 917.4479 | 513.8889 | 411.4583 | 198.1 | 263.1944 | 322.2222 | [7 empty] | 11.37731 | 0.005787037
2018-02-04 19:00 | A | A | 1519.097 | 654.0265 | 6.354167 | 1.255208 | 13.65741 | 7983.218 | 2.430556 | 22.7 | 22.9 | 120 | 64 | 0.019 | 0.008 | 4.231281 | 15.62008 |  | 1433.854 | 919.3287 | 514.5833 | 421.875 | 200.4 | 266.6667 | 319.7917 | 0.0006 | 0.0149 | 0.0001 | 0.0077 | 0.0032 |  | 7.6 | 11.22106 | 0 | 0.236 | 0.25 | 0.64 | 2.272 | 2.2 | 3.4 | 5 | 78.8 | 1100 | 0.008 | 0.0189 | 0.0161 | 0.0002 | 0.0086 | 0.032 | 0.0033
2018-02-04 20:00 | A | A | 1500 | 650.4205 | 6.163195 | 1.255208 | 12.74595 | 7980.324 | 2.430556 | [6 empty] | 4.209478 | 18.318 |  | 1429.948 | 921.2095 | 519.7916 | 416.956 | 201.4 | 265.0463 | 324.6528 | [7 empty] | 11.51042 | 0
2018-02-04 21:00 | A | A | 1491.319 | 647.765 | 5.694445 | 1.255208 | 12.90509 | 8194.444 | 400.2315 | [6 empty] | 4.082747 | 16.86198 |  | 1419.792 | 932.8704 | 496.875 | 405.6713 | 199.5 | 256.1342 | 324.6528 | [7 empty] | 11.68403 | 0.08680556
2018-02-04 22:00 | A | A | 1481.481 | 650.4351 | 5.425347 | 1.255208 | 12.65914 | 8211.806 | 409.1435 | 22 | 22.2 | 120 | 64 | 0.02 | 0.087 | 4.054196 | 16.33739 |  | 1430.729 | 936.632 | 484.375 | 399.4503 | 198.8 | 251.5046 | 0 | 0.0003 | 0.0142 | 0.0002 | 0.0075 | 0.0029 |  | 7.6 | 11.62616 | 0.03472222 |  |  | 0.66 | 2.25 | 2.4 | 3.4 | 5.4 |  |  | 0.006 | 0.0205 | 0.0157 | 0.0002 | 0.0089 | 0.033 | 0.0032
2018-02-04 23:00 | A | A | 1487.847 | 648.7492 | 6.111111 | 1.255208 | 14.67014 | 7974.537 | 175 | [6 empty] | 4.164001 | 16.02691 |  | 1455.729 | 923.0903 | 495.1389 | 412.9051 | 200.7 | 255.6713 | 322.2222 | [7 empty] | 11.31944 | 0
2018-02-05 | A | A | 1486.69 | 653.7231 | 6.710069 | 1.255208 | 14.17824 | 7994.792 | 401.0417 | [6 empty] | 4.185296 | 15.8342 |  | 1425 | 932.4942 | 522.9167 | 421.1516 | 201.6 | 264.3518 | 634.7222 | [7 empty] | 11.05903 | 0.02893518
2018-02-05 01:00 | A | A | 1471.065 | 648.6234 | 6.840278 | 1.255208 | 13.20891 | 8035.301 | 406.713 | 23.4 | 26.1 | 120 |  | 0.018 | 0.079 | 4.207225 | 15.40596 |  | 1422.65625 | 922.338 | 504.8611 | 413.6284 | 199 | 264.4676 | 312.5 | 0.0004 | 0.0147 | 0.0002 | 0.0073 | 0.0032 |  |  | 11.27894 | 0.002893519 | 0.256 | 0.27 | 0.67 | 2.245 | 2.1 | 4 | 5 |  |  | 0.0087 | 0.0196 | 0.0163 | 0.0002 | 0.0092 | 0.035 | 0.0034
2018-02-05 02:00 | A | A | 1460.069 | 647.0428 | 6.501736 | 1.255208 | 13.13657 | 8000.579 | 392.9398 | [6 empty] | 4.215187 | 14.98843 |  | 1431.771 | 927.228 | 506.9444 | 412.6158 | 198.8 | 261.2268 | 319.7917 | [7 empty] | 11.52199 | 0.02025463
2018-02-05 03:00 | A | A | 1479.167 | 649.7828 | 6.154514 | 1.255208 | 13.31019 | 8000.579 | 409.9537 | [6 empty] | 4.233037 | 16.39091 |  | 1428.646 | 934.7512 | 504.1667 | 415.3646 | 200.7 | 258.1018 | 324.6528 | [7 empty] | 11.49884 | 0.01446759
2018-02-05 04:00 | A | A | 1482.639 | 647.9684 | 5.486111 | 1.255208 | 13.0787 | 8000.579 | 397.8009 | 23.7 | 28.2 | 120 | 64 | 0.018 | 0.077 | 4.237814 | 17.06539 |  | 1429.6875 | 940.0174 | 497.9167 | 412.4711 | 200.9 | 257.7546 | 324.6528 | 0.0007 | 0.0149 | 0.0001 | 0.0071 | 0.0032 |  | 7.6 | 11.46412 | 0.01446759 |  |  | 0.63 | 2.275 | 2.2 | 3.6 | 5.1 |  |  | 0.0086 | 0.0187 | 0.0157 | 0.0001 | 0.0084 | 0.032 | 0.0033
2018-02-05 05:00 | A | A | 1486.69 | 649.5389 | 6.024305 | 1.244792 | 12.71701 | 7980.324 | 403.4722 | [6 empty] | 4.258868 | 16.92622 | 43694430 | 1429.948 | 944.9075 | 484.7222 | 407.118 | 198.5 | 258.5648 | 331.5972 | [7 empty] | 11.35417 | 0
2018-02-05 06:00 | A | A | 1470.486 | 650.9835 | 5.173611 | 1.255208 | 13.22338 | 8006.366 | 401.0417 | [6 empty] | 4.254456 | 15.43808 |  | 1428.90625 | 946.412 | 497.9167 | 413.9178 | 200 | 260.3009 | 322.2222 | [7 empty] | 11.46991 | 0
2018-02-05 07:00 | A | A | 1454.861 | 653.048 | 5.703125 | 1.255208 | 13.65741 | 8012.153 | 403.4722 | 24.8 | 26.5 | 120 | 64 | 0.019 | 0.072 | 4.327251 | 16.23032 |  | 1429.948 | 947.9167 | 494.4445 | 417.96875 | 201.1 | 260.1852 | 322.2222 | 0.0012 | 0.0153 | 0.0002 | 0.01 | 0.0033 |  | 7.6 | 11.31366 | 0.01157407 | 0.244 | 0.25 | 0.62 | 2.275 | 2.2 | 3.9 | 5.1 | 73.4 | 1060 | 0.0081 | 0.0187 | 0.0175 | 0.0001 | 0.0087 | 0.029 | 0.0033
2018-02-05 08:00 | A | A | 1465.278 | 649.9174 | 6.25 | 1.255208 | 13.33912 | 7991.898 | 401.8519 | [6 empty] | 4.317422 | 15.81279 |  | 1428.90625 | 948.2928 | 484.375 | 412.4711 | 200 | 259.838 | 322.2222 | [7 empty] | 11.71296 | 0
2018-02-05 09:00 | A | A | 1472.801 | 649.531 | 6.015625 | 1.255208 | 13.36806 | 7983.218 | 602.7778 | [6 empty] | 4.319546 | 16.02691 |  | 1429.948 | 950.1736 | 494.4445 | 407.5521 | 198.8 | 259.6065 | 637.1528 | [7 empty] | 11.875 | 0
2018-02-05 10:00 | A | A | 1482.06 | 648.6511 | 6.440972 | 1.255208 | 13.32465 | 7991.898 | 602.7778 | 24.2 | 24.7 | 120 | 64 | 0.018 | 0.072 | 4.274901 | 16.42303 |  | 1432.8125 | 950.1736 | 487.5 | 412.9051 | 200.9 | 258.2176 | 317.3611 | 0.0007 | 0.0149 | 0.0001 | 0.0073 | 0.0032 |  | 7.6 | 12.06019 | 0.03472222 |  |  | 0.63 | 2.265 | 2.2 | 4 | 5.1 |  |  | 0.0075 | 0.018 | 0.0152 | 0.0002 | 0.0076 | 0.027 | 0.0031
2018-02-05 11:00 | A | A | 1513.889 | 652.6972 | 6.597222 | 1.255208 | 13.23785 | 8000.579 | 601.1574 | [6 empty] | 4.296899 | 17.12963 |  | 1430.208 | 956.1921 | 477.4306 | 412.3264 | 201.1 | 257.6389 | 331.5972 | [7 empty] | 11.83449 | 0
2018-02-05 12:00 | A | A | 1539.352 | 665.8738 | 6.197917 | 1.255208 | 13.10764 | 7994.792 | 597.9167 | [6 empty] | 4.386818 | 17.18316 |  | 1440.104 | 957.6968 | 489.9305 | 409.2882 | 198.5 | 255.6713 | 327.0833 | [7 empty] | 11.90394 | 0.1909722
2018-02-05 13:00 | A | A | 1569.444 | 664.6911 | 6.440972 | 1.255208 | 12.81829 | 8003.472 | 610.8796 | 24.7 | 24.1 | 120 | 64 | 0.018 | 0.074 | 4.403323 | 15.59867 |  | 1444.01 | 961.0822 | 487.5 | 412.3264 | 199 | 256.0185 | 324.6528 | 0.0006 | 0.0144 | 0.0001 | 0.007 | 0.0032 |  | 7.6 | 11.86343 | 0.1707176 | 0.255 | 0.27 | 0.62 | 2.27 | 2.1 | 3.8 | 5.1 |  |  | 0.0086 | 0.0165 | 0.0193 | 0.0001 | 0.0073 | 0.026 | 0.0028
2018-02-05 14:00 | A | A | 1583.912 | 650.296 | 6.336805 | 1.255208 | 13.91782 | 8012.153 | 604.3981 | [6 empty] | 4.303293 | 18.58565 |  | 1434.115 | 956.1921 | 496.5278 | 421.5857 | 200.9 | 257.8704 | 322.2222 | [7 empty] | 11.48148 | 0
2018-02-05 15:00 | A | A | 1579.861 | 647.8292 | 6.770833 | 1.255208 | 13.91782 | 7991.898 | 601.9676 | [6 empty] | 4.297834 | 15.81279 |  | 1430.99 | 954.3113 | 500 | 418.2581 | 200.7 | 260.6482 | 634.7222 | [7 empty] | 11.31366 | 0
2018-02-05 16:00 | A | A | 1580.44 | 653.075 | 6.493055 | 1.255208 | 13.38252 | 7994.792 | 599.537 | 24.6 | 23.9 | 120 | 64 | 0.018 | 0.071 | 4.325324 | 16.43374 |  | 1437.5 | 952.4305 | 489.5833 | 414.6412 | 198.5 | 262.7315 | 329.5139 | 0.0007 | 0.0143 | 0.0002 | 0.0075 | 0.0031 |  | 7.6 | 11.36574 | 0.01157407 |  |  | 0.63 | 2.265 | 2.1 | 4 | 5.1 |  |  | 0.0096 | 0.0178 | 0.0149 | 0.0002 | 0.0077 | 0.03 | 0.0031
2018-02-05 17:00 | A | A | 1592.014 | 650.5777 | 6.345486 | 1.244792 | 13.72974 | 7980.324 | 605.2083 | [6 empty] | 4.316595 | 15.59867 |  | 1434.375 | 952.0544 | 498.6111 | 423.4664 | 200.4 | 260.3009 | 329.5139 | [7 empty] | 11.10532 | 0
2018-02-05 18:00 | A | A | 1586.227 | 651.8304 | 7.100695 | 1.244792 | 14.03356 | 7994.792 | 802.0834 | [6 empty] | 4.31708 | 17.2581 |  | 1433.073 | 951.6782 | 500 | 423.1771 | 201.1 | 260.8796 | 646.875 | [7 empty] | 11.22106 | 0
2018-02-05 19:00 | A | A | 1565.972 | 649.8779 | 6.701389 | 1.255208 | 13.74421 | 7965.856 | 802.8936 | 25.5 | 25.2 | 120 | 65 | 0.018 | 0.071 | 4.371969 | 18.2109375 |  | 1432.03125 | 950.5497 | 503.4722 | 419.1262 | 199.7 | 262.8472 | 324.6528 | 0.0004 | 0.0146 | 0.0002 | 0.007 | 0.0031 |  | 7.6 | 11.25579 | 0 | 0.277 | 0.29 | 0.64 | 2.265 | 2.1 | 3.8 | 5.1 | 74.4 | 1080 | 0.0109 | 0.0339 | 0.0164 | 0.0004 | 0.0108 | 0.037 | 0.0036
2018-02-05 20:00 | A | A | 1545.139 | 647.8649 | 6.831597 | 1.255208 | 13.58507 | 7994.792 | 805.3241 | [6 empty] | 4.342652 | 15.62008 |  | 1437.24 | 949.7974 | 495.1389 | 417.39 | 199.2 | 262.7315 | 319.7917 | [7 empty] | 0 | 0.02025463
2018-02-05 21:00 | A | A | 1512.731 | 649.0533 | 6.909722 | 1.255208 | 13.51273 | 7971.644 | 804.5139 | [6 empty] | 4.363251 | 16.64786 |  | 1435.15625 | 951.6782 | 496.1806 | 424.1898 | 200.7 | 261.6898 | 651.7361 | [7 empty] | 0.04050926 | 0
2018-02-05 22:00 | A | A | 1505.787 | 647.7498 | 6.57118 | 1.255208 | 13.87442 | 7974.537 | 804.5139 | 25.1 | 23.9 | 100 | 65 | 0.019 | 0.078 | 4.329662 | 18.30729 |  | 1429.948 | 953.1829 | 500 | 423.4664 | 200.9 | 261.8056 | 329.5139 | 0.0006 | 0.0138 | 0.0001 | 0.007 | 0.0031 |  | 7.6 | 0.0636574 | 0 |  |  | 0.63 | 2.265 | 2.1 | 3.8 | 5.1 |  |  | 0.0109 | 0.0244 | 0.0155 | 0.0001 | 0.0162 | 0.039 | 0.0038
2018-02-05 23:00 | A | A | 1495.949 | 651.307 | 5.868055 | 1.255208 | 12.74595 | 8006.366 | 802.0834 | [6 empty] | 4.336133 | 17.06539 |  | 1439.0625 | 956.9445 | 484.0278 | 411.8924 | 199 | 259.4908 | 329.5139 | [7 empty] | 0.04050926 | 0
2018-02-06 | A | A | 1494.213 | 648.0576 | 5.815972 | 1.255208 | 13.23785 | 8012.153 | 800.463 | [6 empty] | 4.311383 | 18.43576 |  | 1441.146 | 965.5961 | 469.4444 | 413.7732 | 200 | 255.3241 | 646.875 | [7 empty] | 0 | 0.02604167
2018-02-06 01:00 | A | A | 1481.481 | 647.6993 | 5.92882 | 1.244792 | 13.26678 | 7980.324 | 804.5139 | 25.3 | 23 | 100 | 65 | 0.018 | 0.095 | 4.337768 | 15.40596 |  | 1437.24 | 968.2292 | 467.3611 | 413.3391 | 200.4 | 253.125 | 327.0833 | 0.0008 | 0.0148 | 0.0002 | 0.007 | 0.0032 |  | 7.6 | 0 | 0.02893518 | 0.285 | 0.3 | 0.6 | 2.262 | 2.2 | 4.1 | 5.1 |  |  | 0.0163 | 0.0193 | 0.0163 | 0.0002 | 0.0085 | 0.043 | 0.0034
2018-02-06 02:00 | A | A | 1474.537 | 653.9235 | 6.744792 | 1.255208 | 13.12211 | 8006.366 | 802.0834 | [6 empty] | 4.365208 | 16.85127 |  | 1441.146 | 971.9907 | 463.8889 | 410.4456 | 200.2 | 253.3565 | 329.5139 | [7 empty] | 12.14699 | 0.1273148
2018-02-06 03:00 | A | A | 1479.745 | 651.8256 | 6.631945 | 1.255208 | 13.15104 | 8003.472 | 800.463 | [6 empty] | 4.352777 | 17.2581 |  | 1437.24 | 972.3669 | 455.5556 | 403.9352 | 199 | 251.9676 | 324.6528 | [7 empty] | 11.9213 | 0.1591435
2018-02-06 04:00 | A | A | 1468.75 | 646.0212 | 6.041667 | 1.244792 | 13.20891 | 7994.792 | 805.3241 | 24.9 | 22.6 | 100 | 65 | 0.019 | 0.086 | 4.295698 | 16.60503 |  | 1439.0625 | 974.6238 | 457.9861 | 410.0116 | 200.4 | 252.1991 | 644.4445 | 0.0005 | 0.0144 | 0.0001 | 0.007 | 0.0033 |  | 7.6 | 11.86921 | 0.2951389 |  |  | 0.59 | 2.28 | 2.3 | 4 | 5.3 |  |  | 0.0092 | 0.0197 | 0.0152 | 0.0001 | 0.0079 | 0.039 | 0.0034
2018-02-06 05:00 | A | A | 1480.903 | 650.8654 | 6.597222 | 1.255208 | 13.51273 | 7983.218 | 818.287 | [6 empty] | 4.334183 | 16.64786 | 43709910 | 1436.979 | 977.6331 | 456.25 | 409.7222 | 201.4 | 252.0833 | 329.5139 | [7 empty] | 11.94444 | 0.2777778
2018-02-06 06:00 | A | A | 1490.741 | 650.7327 | 6.579861 | 1.255208 | 13.06424 | 7983.218 | 787.5 | [6 empty] | 4.3333 | 18.51071 |  | 1436.979 | 976.8808 | 452.7778 | 404.9479 | 199.2 | 253.0092 | 324.6528 | [7 empty] | 11.75926 | 0.306713
2018-02-06 07:00 | A | A | 1501.736 | 650.3843 | 6.241319 | 1.255208 | 13.12211 | 7957.176 | 804.5139 | 27.7 | 28.6 | 100 | 65 | 0.018 | 0.075 | 4.513431 | 17.2581 |  | 1439.84375 | 978.0093 | 446.875 | 406.3947 | 199.2 | 250.9259 | 329.8611 | 0.0002 | 0.0148 | 0.0001 | 0.0072 | 0.0031 |  | 7.6 | 11.95602 | 0.234375 | 0.313 | 0.33 | 0.58 | 2.28 | 2.3 | 3.8 | 5.3 | 74.4 | 1080 | 0.0096 | 0.0209 | 0.0154 | 0.0001 | 0.0086 | 0.037 | 0.0032
2018-02-06 08:00 | A | A | 1498.843 | 652.6931 | 6.223958 | 1.255208 | 13.22338 | 8003.472 | 802.8936 | [6 empty] | 4.503253 | 16.23032 |  | 1434.896 | 979.8901 | 444.0972 | 407.8414 | 200.4 | 249.7685 | 639.5834 | [7 empty] | 11.92708 | 0.2228009
2018-02-06 09:00 | A | A | 1500.579 | 650.2232 | 6.449653 | 1.255208 | 13.91782 | 8200.231 | 802.8936 | [6 empty] | 4.378568 | 16.85127 |  | 1433.333 | 974.2477 | 453.125 | 410.0116 | 201.1 | 253.8194 | 327.0833 | [7 empty] | 11.81134 | 0.08680556
2018-02-06 10:00 | A | A | 1497.685 | 650.7239 | 6.25868 | 1.255208 | 12.84722 | 8174.19 | 799.6528 | 25.3 | 27.4 | 100 | 65 | 0.018 | 0.077 | 4.254666 | 16.64786 |  | 1438.021 | 972.743 | 450 | 403.2118 | 199 | 253.9352 | 644.4445 | 0.0001 | 0.0146 | 0.0001 | 0.0076 | 0.0031 |  | 7.6 | 11.78819 | 0.08391203 |  |  | 0.58 | 2.288 | 2.3 | 3.7 | 5.3 |  |  | 0.0106 | 0.0312 | 0.0156 | 0.0005 | 0.0119 | 0.046 | 0.0034
2018-02-06 11:00 | A | A | 1498.264 | 651.6512 | 6.588542 | 1.255208 | 13.62847 | 8200.231 | 802.0834 | [6 empty] | 4.247198 | 18.91753 |  | 1438.28125 | 973.1192 | 443.0555 | 408.1308 | 200 | 252.0833 | 322.2222 | [7 empty] | 11.98495 | 0.07233796
2018-02-06 12:00 | A | A | 1502.894 | 649.6315 | 6.458333 | 1.255208 | 13.77315 | 8200.231 | 804.5139 | [6 empty] | 4.234035 | 18.05035 |  | 1436.979 | 973.8715 | 446.875 | 411.7477 | 201.4 | 253.125 | 319.7917 | [7 empty] | 11.97338 | 0.07523149
2018-02-06 13:00 | A | A | 1518.519 | 650.7447 | 6.076389 | 1.255208 | 13.12211 | 8191.551 | 802.8936 | 26.2 | 27.9 | 100 | 65 | 0.018 | 0.084 | 4.297562 | 17.2581 |  | 1438.28125 | 973.1192 | 446.875 | 403.6458 | 199.5 | 251.6204 | 651.7361 | 0.0004 | 0.0144 | 0.0002 | 0.0069 | 0.0031 |  | 7.6 | 11.85764 | 0.1302083 | 0.308 | 0.33 | 0.6 | 2.283 | 2.2 | 3.7 | 5.3 |  |  | 0.0089 | 0.019 | 0.0152 | 0.0002 | 0.0078 | 0.042 | 0.0031
2018-02-06 14:00 | A | A | 1543.403 | 650.0268 | 6.796875 | 1.253472 | 13.02083 | 8203.125 | 802.0834 | [6 empty] | 4.286764 | 17.06539 |  | 1437.24 | 973.1192 | 444.0972 | 403.6458 | 198.3 | 251.3889 | 322.2222 | [7 empty] | 11.81713 | 0.1446759
2018-02-06 15:00 | A | A | 1552.083 | 649.1249 | 6.145833 | 1.255208 | 13.45486 | 8191.551 | 800.463 | [6 empty] | 4.286865 | 17.33304 |  | 1440.104 | 973.1192 | 437.1528 | 407.2628 | 200.7 | 248.9583 | 324.6528 | [7 empty] | 11.65509 | 0.1649306
2018-02-06 16:00 | A | A | 1559.028 | 653.5855 | 6.72743 | 1.255208 | 13.5272 | 8174.19 | 802.0834 | 27.2 | 28 | 100 | 65 | 0.019 | 0.079 | 4.384907 | 14.98843 |  | 1441.146 | 973.1192 | 435.4167 | 405.382 | 201.6 | 248.2639 | 646.875 | 0.0002 | 0.0151 | 0.0001 | 0.0072 | 0.0032 |  | 7.6 | 11.55093 | 0.15625 |  |  | 0.61 | 2.27 | 2.2 | 4 | 5.3 |  |  | 0.0099 | 0.02 | 0.016 | 0.0002 | 0.0084 | 0.044 | 0.0033
2018-02-06 17:00 | A | A | 1557.292 | 649.679 | 6.39757 | 1.255208 | 13.71528 | 8200.231 | 777.7778 | [6 empty] | 4.344856 | 17.87905 |  | 1434.115 | 973.1192 | 462.5 | 399.4503 | 199 | 251.9676 | 334.0278 | [7 empty] | 9.542824 | 0.1851852
2018-02-06 18:00 | A | A | 1547.454 | 693.0975 | 7.092014 | 1.255208 | 13.58507 | 8194.444 | 805.3241 | [6 empty] | 4.638499 | 16.43374 |  | 1452.083 | 961.8345 | 411.8056 | 400.6076 | 198.8 | 250.463 | 639.5833 | [7 empty] | 8.802083 | 0.1996528
2018-02-06 19:00 | A | A | 1526.62 | 693.636 | 6.336805 | 1.255208 | 13.39699 | 8208.912 | 804.5139 | 26.9 | 25 | 100 | 65 | 0.018 | 0.072 | 4.614905 | 15.40596 |  | 1446.09375 | 973.8715 | 440.625 | 408.7095 | 200.7 | 250.8102 | 324.6528 | 0.0007 | 0.0143 | 0.0001 | 0.0071 | 0.0029 |  | 7.6 | 8.530093 | 0.1880787 | 0.296 | 0.32 | 0.66 | 2.252 | 2.1 | 3.8 | 5.1 | 70.8 | 1090 | 0.0098 | 0.0174 | 0.0143 | 0.0001 | 0.0078 | 0.045 | 0.0029
2018-02-06 20:00 | A | A | 1517.94 | 694.1107 | 6.137153 | 1.255208 | 14.453125 | 8142.361 | 1003.009 | [6 empty] | 4.655808 | 17.47222 |  | 1447.135 | 958.0729 | 449.6528 | 411.0243 | 201.6 | 253.0092 | 647.9166 | [7 empty] | 7.766204 | 0.2633102
2018-02-06 21:00 | A | A | 1505.208 | 697.0422 | 6.302083 | 1.255208 | 14.72801 | 8200.231 | 962.5 | [6 empty] | 4.642475 | 17.88976 |  | 1450.26 | 968.2292 | 445.1389 | 403.6458 | 198.8 | 257.8704 | 312.5 | [7 empty] | 7.55787 | 0.3761574
2018-02-06 22:00 | A | A | 1490.162 | 684.6583 | 6.840278 | 1.250579 | 13.80208 | 8194.444 | 1003.819 | 26.3 | 25.1 | 100 | 65 | 0.018 | 0.08 | 4.526067 | 17.68634 |  | 1444.53125 | 967.4769 | 450.3472 | 414.4966 | 199.7 | 257.7546 | 324.6528 | 0.0001 | 0.0141 | 0.0001 | 0.0071 | 0.0031 |  | 7.6 | 7.5 | 0.474537 |  |  | 0.61 | 2.275 | 2.2 | 3.9 | 5.3 |  |  | 0.0094 | 0.0176 | 0.0146 | 0.0001 | 0.0074 | 0.043 | 0.003
2018-02-06 23:00 | A | A | 1474.537 | 671.794 | 6.909722 | 1.255208 | 13.32465 | 8174.19 | 1003.009 | [6 empty] | 4.452029 | 15.59867 |  | 1443.229 | 965.22 | 442.7083 | 416.956 | 199.7 | 259.6065 | 644.4445 | [7 empty] | 11.75347 | 0.2633102
2018-02-07 | A | A | 1464.12 | 649.9178 | 7.170139 | 1.244792 | 14.1059 | 8217.593 | 1003.009 | [6 empty] | 4.284305 | 17.06539 |  | 1430.208 | 962.963 | 447.9167 | 412.3264 | 201.1 | 257.4074 | 654.1667 | [7 empty] | 11.78241 | 0
2018-02-07 01:00 | A | A | 1455.44 | 649.5621 | 6.536458 | 1.255208 | 13.29572 | 8182.87 | 1001.389 | 26.7 | 25.2 | 100 | 65 | 0.018 | 0.075 | 4.323596 | 18.30729 |  | 1430.208 | 965.22 | 434.375 | 402.0544 | 198.3 | 255.6713 | 322.2222 | 0.0002 | 0.0148 | 0.0001 | 0.0073 | 0.0031 |  | 7.6 | 11.57986 | 0.002893519 | 0.292 | 0.33 | 0.61 | 2.27 | 2.2 | 4.1 | 5.3 |  |  | 0.008 | 0.0191 | 0.0162 | 0.0001 | 0.0083 | 0.044 | 0.0033
2018-02-07 02:00 | A | A | 1424.19 | 651.2919 | 6.293403 | 1.255208 | 14.33739 | 8191.551 | 1011.921 | [6 empty] | 4.330516 | 15.81279 |  | 1432.8125 | 968.2292 | 439.5833 | 411.603 | 200.2 | 254.5139 | 646.875 | [7 empty] | 11.66667 | 0.05497685
2018-02-07 03:00 | A | A | 1423.611 | 650.1255 | 6.640625 | 1.255208 | 13.78761 | 8182.87 | 1003.009 | [6 empty] | 4.327346 | 15.20255 |  | 1434.115 | 970.1099 | 434.7222 | 408.7095 | 201.1 | 251.8518 | 327.0833 | [7 empty] | 11.77662 | 0.002893519
2018-02-07 04:00 | A | A | 1405.671 | 650.5466 | 6.25868 | 1.255208 | 14.03356 | 8179.977 | 1001.389 | 27 | 26 | 100 | 65 | 0.019 | 0.078 | 4.349482 | 17.03328 |  | 1430.208 | 968.6053 | 438.1945 | 405.2372 | 199 | 253.9352 | 649.3056 | 0.0001 | 0.0148 | 0.0001 | 0.0075 | 0.0032 |  | 7.6 | 11.57986 | 0.0318287 |  |  | 0.61 | 2.277 | 2.3 | 3.7 | 5.4 |  |  | 0.0094 | 0.0179 | 0.015 | 0.0001 | 0.008 | 0.045 | 0.0031
2018-02-07 05:00 | A | A | 1398.727 | 649.6715 | 5.503472 | 1.255208 | 13.5706 | 8194.444 | 1000.579 | [6 empty] | 4.335962 | 14.83854 | 43725930 | 1435.15625 | 968.6053 | 434.7222 | 402.7778 | 199 | 253.0092 | 644.4445 | [7 empty] | 11.59722 | 0
2018-02-07 06:00 | A | A | 1401.62 | 650.1645 | 6.631945 | 1.255208 | 13.45486 | 8194.444 | 1001.389 | [6 empty] | 4.339253 | 15.19184 |  | 1438.28125 | 968.2292 | 423.6111 | 411.7477 | 200.4 | 254.1667 | 317.3611 | [7 empty] | 11.57407 | 0.04050926
2018-02-07 07:00 | A | A | 1380.787 | 652.9244 | 5.946181 | 1.244792 | 14.1059 | 8191.551 | 1006.25 | 25.2 | 24.2 | 100 | 65 | 0.019 | 0.097 | 4.254311 | 15.59867 |  | 1430.208 | 967.4769 | 435.7639 | 410.0116 | 201.4 | 252.5463 | 651.7361 | 0.0005 | 0.0148 | 0.0001 | 0.0077 | 0.0032 |  | 7.6 | 8.90625 | 0.02893518 | 0.292 | 0.33 | 0.6 | 2.275 | 2.2 | 3.7 | 5.3 | 71.2 | 1080 | 0.0193 | 0.0203 | 0.0163 | 0.0003 | 0.0095 | 0.058 | 0.0034
2018-02-07 08:00 | A | A | 1390.046 | 650.6751 | 6.380208 | 1.244792 | 13.49826 | 8182.87 | 1003.009 | [6 empty] | 4.244153 | 13.93924 |  | 1432.292 | 963.3391 | 427.7778 | 405.9607 | 198.8 | 254.1667 | 314.9306 | [7 empty] | 8.738426 | 0
2018-02-07 09:00 | A | A | 1399.306 | 648.2327 | 5.711806 | 1.255208 | 13.70081 | 8179.977 | 1000.579 | [6 empty] | 4.229717 | 15.35243 |  | 1436.979 | 961.4583 | 429.5139 | 411.0243 | 199.2 | 255.5556 | 637.1528 | [7 empty] | 8.877315 | 0.02604167
2018-02-07 10:00 | A | A | 1393.519 | 649.7889 | 6.467014 | 1.244792 | 13.44039 | 8182.87 | 1003.009 | 25 | 24.3 | 100 | 65 | 0.019 | 0.08 | 4.22707 | 14.98843 |  | 1430.208 | 961.0822 | 409.7222 | 409.7222 | 200.7 | 253.125 | 646.875 | 0.0008 | 0.0151 | 0.0003 | 0.0086 | 0.0031 |  | 7.6 | 9.137732 | 0 |  |  | 0.6 | 2.28 | 2.2 | 3.7 | 5.1 |  |  | 0.0189 | 0.0194 | 0.0166 | 0.0002 | 0.0082 | 0.055 | 0.0033
2018-02-07 11:00 | A | A | 1407.986 | 651.8496 | 6.918403 | 1.255208 | 13.91782 | 7934.028 | 995.7177 | [6 empty] | 4.373473 | 15.19184 |  | 1431.25 | 959.5776 | 418.4028 | 410.0116 | 201.1 | 254.2824 | 314.9306 | [7 empty] | 9.114583 | 0
2018-02-07 12:00 | A | A | 1428.819 | 648.5571 | 6.032986 | 1.255208 | 13.39699 | 7980.324 | 1003.819 | [6 empty] | 4.326139 | 15.59867 |  | 1426.042 | 958.0729 | 432.6389 | 409.2882 | 198.8 | 257.8704 | 639.2361 | [7 empty] | 8.952546 | 0.005787037
2018-02-07 13:00 | A | A | 1451.968 | 649.7334 | 6.475694 | 1.255208 | 13.88889 | 7991.898 | 1000.579 | 25.5 | 25.1 | 100 | 67 | 0.019 | 0.077 | 4.356754 | 14.72078 |  | 1428.385 | 960.706 | 426.0417 | 417.2454 | 200.4 | 258.2176 | 651.7361 | 0.0007 | 0.0146 | 0.0001 | 0.0075 | 0.0032 |  | 7.5 | 8.952546 | 0.005787037 | 0.293 | 0.33 | 0.56 | 2.298 | 2.2 | 3.7 | 5.2 |  |  | 0.009 | 0.0187 | 0.0174 | 0.0002 | 0.008 | 0.044 | 0.0032
2018-02-07 14:00 | A | A | 1479.167 | 647.7879 | 6.032986 | 1.244792 | 13.90336 | 8012.153 | 995.7177 | [6 empty] | 4.332728 | 16.85127 |  | 1432.292 | 961.0822 | 437.5 | 414.7859 | 200.7 | 257.8704 | 319.7917 | [7 empty] | 8.993055 | 0
2018-02-07 15:00 | A | A | 1515.046 | 649.1412 | 6.519097 | 1.255208 | 13.59954 | 7962.963 | 1001.389 | [6 empty] | 4.3686 | 15.81279 |  | 1432.292 | 962.963 | 423.6111 | 409.4329 | 199.5 | 256.3658 | 632.2917 | [7 empty] | 8.188657 | 0
2018-02-07 16:00 | A | A | 1537.037 | 653.3707 | 6.345486 | 1.255208 | 13.10764 | 8032.407 | 1000.579 | 26 | 24.2 | 100 | 67 | 0.017 | 0.073 | 4.388501 | 15.81279 |  | 1438.021 | 964.4675 | 417.3611 | 407.2628 | 199.2 | 253.4722 | 329.5139 | 0.0004 | 0.014 | 0.0001 | 0.0072 | 0.003 |  | 7.5 | 11.4294 | 0.01446759 |  |  | 0.63 | 2.25 | 2.7 | 3.7 | 6 |  |  | 0.0229 | 0.0193 | 0.017 | 0.0002 | 0.0107 | 0.056 | 0.0033
2018-02-07 17:00 | A | A | 1543.403 | 650.8002 | 6.336805 | 1.255208 | 13.72974 | 8015.046 | 1001.389 | [6 empty] | 4.380705 | 14.36748 |  | 1431.25 | 968.6053 | 375.3472 | 407.8414 | 202.1 | 253.9352 | 646.875 | [7 empty] | 11.53935 | 0.3616898
2018-02-07 18:00 | A | C | 1524.884 | 648.5324 | 7.118056 | 1.255208 | 14.22164 | 7997.685 | 600.3472 | [6 empty] | 4.374916 | 14.98843 |  | 1437.24 | 964.84375 | 430.9028 | 413.3391 | 201.6 | 257.1759 | 629.8611 | [7 empty] | 11.48148 | 0
2018-02-07 19:00 | A | C | 1520.255 | 650.4517 | 6.510417 | 1.255208 | 14.03356 | 8003.472 | 601.9676 | 26.5 | 27.6 | 100 | 67 | 0.018 | 0.073 | 4.414518 | 15.26678 |  | 1433.333 | 967.4769 | 440.625 | 402.0544 | 198.8 | 257.0602 | 329.5139 | 0.0008 | 0.0143 | 0.0001 | 0.007 | 0.0031 |  | 7.5 | 11.35417 | 0 | 0.308 | 0.34 | 0.62 | 2.29 | 2.3 | 3.6 | 5.4 | 69.4 | 1100 | 0.0109 | 0.0189 | 0.018 | 0.0001 | 0.0081 | 0.042 | 0.0033
2018-02-07 20:00 | A | C | 1521.991 | 647.5743 | 6.25 | 1.297454 | 11.08218 | 7994.792 | 611.6898 | [6 empty] | 4.399762 | 19.33507 |  | 1434.896 | 966.3484 | 413.8889 | 398.0034 | 198.3 | 250 | 642.0139 | [7 empty] | 11.68403 | 0.1302083
2018-02-07 21:00 | A | A | 1510.995 | 651.3334 | 6.119792 | 1.310185 | 11.44387 | 7974.537 | 611.6898 | [6 empty] | 4.436542 | 15.81279 |  | 1438.542 | 962.5868 | 375.3472 | 405.2372 | 200.9 | 246.5278 | 319.7917 | [7 empty] | 11.2963 | 0.4918981 |  |  | 0.61 | 2.27 | 2.5 | 3.6 | 5.8 |  |  | 0.0149 | 0.0359 | 0.0161 | 0.0007 | 0.0113 | 0.045 | 0.0035
2018-02-07 22:00 | A | A | 1480.324 | 652.6621 | 6.171875 | 1.298611 | 13.39699 | 8003.472 | 802.8936 | 27.1 | 31 | 100 | 65 | 0.014 | 0.069 | 4.465977 | 16.43374 |  | 1430.208 | 961.8345 | 464.9306 | 409.7222 | 199.5 | 256.3658 | 644.4445 | 0.0004 | 0.0125 | 0.0002 | 0.0068 | 0.0026 |  | 7.5 | 11.4294 | 0.005787037
2018-02-07 23:00 | A | A | 1450.231 | 671.5675 | 6.493055 | 1.297454 | 15.07523 | 7974.537 | 802.8936 | [6 empty] | 4.612015 | 17.19386 |  | 1437.24 | 956.9445 | 410.0695 | 412.1817 | 200.2 | 255.9028 | 322.2222 | [7 empty] | 11.03588 | 0.5844908 |  |  | 0.61 | 2.288 | 2.4 | 3.5 | 5.5 |  |  | 0.0105 | 0.0195 | 0.0154 | 0.0002 | 0.0088 | 0.035 | 0.0031
2018-02-08 | A | A | 1438.079 | 650.4424 | 6.614583 | 1.310185 | 13.85995 | 7769.097 | 804.5139 | [6 empty] | 4.585058 | 16.85127 |  | 1424.21875 | 949.7974 | 451.0417 | 415.7986 | 200.2 | 256.3658 | 322.2222 | [7 empty] | 11.35417 | 0.005787037
2018-02-08 01:00 | A | A | 1456.019 | 652.7704 | 6.597222 | 1.310185 | 14.09144 | 7803.819 | 819.0972 | 30.9 | 32.6 | 100 | 62 | 0.011 | 0.066 | 4.832916 | 16.0162 |  | 1436.979 | 942.6505 | 453.4722 | 425.2025 | 200 | 259.838 | 646.875 | 0.0004 | 0.0116 | 0.0002 | 0.0069 | 0.0023 |  | 7.6 | 11.41204 | 0.002893519 | 0.29 | 0.31 | 0.64 | 2.275 | 2.2 | 3.7 | 5.2 |  |  | 0.009 | 0.0157 | 0.0163 | 0.0002 | 0.0084 | 0.034 | 0.0028
2018-02-08 02:00 | A | A | 1443.866 | 648.0848 | 5.486111 | 1.297454 | 12.71701 | 7806.713 | 807.7546 | [6 empty] | 4.796447 | 14.35677 |  | 1428.125 | 950.5497 | 394.0972 | 414.0625 | 201.4 | 259.375 | 324.6528 | [7 empty] | 11.14583 | 1.472801
2018-02-08 03:00 | A | A | 1443.287 | 651.4413 | 6.197917 | 1.310185 | 13.74421 | 7783.565 | 805.3241 | [6 empty] | 4.835627 | 17.46152 |  | 1431.25 | 947.5405 | 481.25 | 431.713 | 200.2 | 270.8333 | 659.0278 | [7 empty] | 11.72454 | 0 |  |  | 0.65 | 2.27 | 2.4 | 3.5 | 5.6 |  |  | 0.0109 | 0.0374 | 0.0171 | 0.0013 | 0.0108 | 0.042 | 0.0031
2018-02-08 04:00 | A | A | 1451.389 | 648.7703 | 5.989583 | 1.297454 | 12.52894 | 7777.778 | 802.0834 | 27.8 | 27.6 | 100 | 62 | 0.011 | 0.072 | 4.612456 | 16.64786 |  | 1426.042 | 944.9075 | 471.875 | 426.0706 | 199.7 | 269.213 | 634.0278 | 0.0006 | 0.0115 | 0.0002 | 0.0068 | 0.0022 |  | 7.7 | 11.48148 | 0
2018-02-08 05:00 | A | A | 1456.019 | 649.6164 | 5.92882 | 1.301505 | 13.10764 | 7795.139 | 800.463 | [6 empty] | 4.608186 | 16.63715 | 43741550 | 1426.042 | 949.4213 | 470.8333 | 426.794 | 200.7 | 266.8982 | 317.3611 | [7 empty] | 11.45255 | 0 |  |  | 0.64 | 2.27 | 2.4 | 3.6 | 5.6 |  |  | 0.0095 | 0.0125 | 0.0145 | 0.0002 | 0.0089 | 0.033 | 0.0025
2018-02-08 06:00 | A | A | 1426.505 | 646.856 | 6.024305 | 1.29919 | 10.9375 | 7803.819 | 802.8936 | [6 empty] | 4.5835 | 15.59867 |  | 1429.948 | 952.4305 | 461.8055 | 406.6841 | 197.1 | 263.5417 | 622.5695 | [7 empty] | 11.08796 | 0.005787037
2018-02-08 07:00 | A | A | 1407.986 | 650.58 | 6.979167 | 1.297454 | 13.46933 | 7803.819 | 800.463 | 27 | 29.4 | 100 | 60 | 0.009 | 0.07 | 4.559369 | 14.56018 |  | 1426.823 | 954.3113 | 413.8889 | 412.9051 | 199.7 | 262.3842 | 322.2222 | 0.0007 | 0.0112 | 0.0002 | 0.0074 | 0.002 |  | 7.6 | 0.4282407 | 0 | 0.295 | 0.3 | 0.64 | 2.27 | 2.6 | 3.6 | 5.3 | 64.8 | 1040 | 0.0131 | 0.0196 | 0.015 | 0.0006 | 0.0113 | 0.041 | 0.0027
2018-02-08 08:00 | A | A | 1410.301 | 650.6094 | 6.319445 | 1.310185 | 13.94676 | 7763.31 | 799.6528 | [6 empty] | 4.583367 | 16.27315 |  | 1422.917 | 953.559 | 467.0139 | 412.4711 | 199.7 | 261.4583 | 637.1528 | [7 empty] | 11.22685 | 0
2018-02-08 09:00 | A | A | 1413.773 | 648.4937 | 6.380208 | 1.297454 | 14.07697 | 7783.565 | 1003.009 | [6 empty] | 4.556574 | 16.63715 |  | 1429.948 | 953.1829 | 449.6528 | 418.8368 | 200.4 | 259.7222 | 646.875 | [7 empty] | 11.64352 | 0 |  |  | 0.63 | 2.272 | 2.3 | 3.6 | 5.6 |  |  | 0.0124 | 0.0145 | 0.0128 | 0.0003 | 0.0096 | 0.035 | 0.0024
2018-02-08 10:00 | A | A | 1398.727 | 647.444 | 6.006944 | 1.255208 | 11.27026 | 7812.5 | 1007.06 | 27.3 | 32.4 | 100 | 58 | 0.007 | 0.067 | 4.551052 | 14.35677 |  | 1434.115 | 958.8253 | 430.5556 | 408.7095 | 199 | 252.662 | 317.3611 | 0.0006 | 0.0101 | 0.0003 | 0.0074 | 0.0018 |  | 7.6 | 11.89236 | 0.2893519
2018-02-08 11:00 | A | A | 1413.773 | 651.4583 | 6.163195 | 1.255208 | 13.31019 | 7783.565 | 998.1482 | [6 empty] | 4.596293 | 16.43374 |  | 1429.948 | 959.2014 | 438.8889 | 408.7095 | 201.1 | 254.1667 | 654.1667 | [7 empty] | 11.89815 | 0.0462963 |  |  | 0.62 | 2.272 | 2.2 | 3.9 | 5.2 |  |  | 0.0148 | 0.0365 | 0.0124 | 0.0015 | 0.0117 | 0.043 | 0.0026
2018-02-08 12:00 | A | A | 1442.13 | 651.154 | 5.651042 | 1.255208 | 13.70081 | 7786.458 | 1011.921 | [6 empty] | 4.592439 | 15.81279 |  | 1440.104 | 945.6597 | 452.7778 | 405.382 | 199 | 256.713 | 324.6528 | [7 empty] | 11.44097 | 0
2018-02-08 13:00 | A | A | 1468.75 | 649.3094 | 6.623264 | 1.255208 | 14.03356 | 7763.31 | 1000.579 | 27.6 | 28.2 | 80 | 58 | 0.006 | 0.062 | 4.612116 | 13.54311 |  | 1423.177 | 958.0729 | 434.375 | 406.1053 | 199.5 | 258.1018 | 644.4444 | 0.0008 | 0.0098 | 0.0004 | 0.0075 | 0.0016 |  | 7.6 | 0.0925926 | 0.02604167 | 0.299 | 0.3 | 0.64 | 2.275 | 2.2 | 3.9 | 5.4 |  |  | 0.0153 | 0.0104 | 0.012 | 0.0004 | 0.0093 | 0.036 | 0.002
2018-02-08 14:00 | A | A | 1492.477 | 648.496 | 5.546875 | 1.287616 | 13.32465 | 7971.644 | 1008.681 | [6 empty] | 4.485955 | 15.80208 |  | 1425 | 950.1736 | 447.9167 | 408.9988 | 200.7 | 253.125 | 649.3055 | [7 empty] | 11.32523 | 0
2018-02-08 15:00 | A | A | 1510.995 | 649.3685 | 6.276042 | 1.27662 | 13.59954 | 8003.472 | 1005.44 | [6 empty] | 4.474127 | 15.80208 |  | 1425 | 957.3206 | 421.875 | 403.2118 | 201.6 | 249.7685 | 329.1667 | [7 empty] | 11.57407 | 0 |  |  | 0.65 | 2.27 | 2.3 | 3.9 | 5.5 |  |  | 0.0179 | 0.0065 | 0.0117 | 0.0003 | 0.0112 | 0.044 | 0.002
2018-02-08 16:00 | A | A | 1511.574 | 649.1541 | 6.241319 | 1.319444 | 13.58507 | 7974.537 | 997.338 | 27.2 | 8.1 | 80 | 55 | 0.006 | 0.067 | 4.464214 | 16.11256 |  | 1433.073 | 953.9352 | 440.9722 | 399.3055 | 199.2 | 252.1991 | 654.1667 | 0.0008 | 0.0095 | 0.0002 | 0.0068 | 0.0016 |  | 7.7 | 11.5162 | 0.02025463
2018-02-08 17:00 | A | A | 1520.833 | 649.4097 | 5.902778 | 1.352431 | 13.0353 | 7991.898 | 998.1482 | [6 empty] | 4.45627 | 16.85127 |  | 1426.042 | 958.0729 | 435.7639 | 404.9479 | 200.4 | 251.2732 | 314.9306 | [7 empty] | 11.85764 | 0.05497685 |  |  | 0.59 | 2.275 | 2.4 | 3.9 | 5.8 |  |  | 0.0123 | 0.0065 | 0.0107 | 0.0002 | 0.0092 | 0.04 | 0.0018
2018-02-08 18:00 | A | A | 1506.366 | 653.0272 | 5.659722 | 1.352431 | 13.17998 | 7994.792 | 888.7732 | [6 empty] | 4.479472 | 14.56018 |  | 1430.99 | 957.3206 | 438.1945 | 410.0116 | 200.7 | 252.7778 | 642.0139 | [7 empty] | 11.78819 | 0.0462963
2018-02-08 19:00 | A | A | 1479.167 | 648.5747 | 6.119792 | 1.351852 | 13.04977 | 7971.644 | 979.5139 | 26.4 | 28.3 | 80 | 55 | 0.005 | 0.073 | 4.41335 | 18.09317 |  | 1435.15625 | 959.5776 | 445.8333 | 403.6458 | 199.2 | 253.9352 | 629.8611 | 0.0005 | 0.0093 | 0.0002 | 0.0074 | 0.0016 |  | 7.7 | 11.97917 | 0.08391203 | 0.295 | 0.3 | 0.61 | 2.293 | 2.2 | 4 | 5.3 | 66.4 | 1040 | 0.011 | 0.0062 | 0.0145 | 0.0003 | 0.0087 | 0.038 | 0.0018
2018-02-08 20:00 | A | A | 1466.435 | 649.6087 | 6.362847 | 1.351852 | 12.93403 | 8000.579 | 991.6666 | [6 empty] | 4.404399 | 18.09317 |  | 1430.208 | 964.4675 | 452.7778 | 406.6841 | 199.2 | 253.9352 | 642.0139 | [7 empty] | 12.06019 | 0.1012731
2018-02-08 21:00 | A | A | 1449.653 | 651.423 | 6.137153 | 1.351852 | 13.42593 | 7983.218 | 1001.389 | [6 empty] | 4.426305 | 16.85127 |  | 1434.896 | 967.1007 | 454.8611 | 410.735 | 201.1 | 253.3565 | 656.25 | [7 empty] | 12.01968 | 0.2459491
2018-02-08 22:00 | A | A | 1440.394 | 650.9876 | 5.642361 | 1.351852 | 13.39699 | 8000.579 | 979.5139 | 24.9 | 25.5 | 80 | 52 | 0.005 | 0.089 | 4.325591 | 15.80208 |  | 1430.99 | 967.1007 | 448.6111 | 408.8542 | 200.2 | 253.588 | 327.0833 | 0.0005 | 0.0096 | 0.0003 | 0.0075 | 0.0016 |  | 7.7 | 11.96181 | 0.1302083 |  |  | 0.62 | 2.252 | 2.5 | 3.8 | 5.7 |  |  | 0.0139 | 0.006 | 0.0112 | 0.0003 | 0.0094 | 0.043 | 0.0018
2018-02-08 23:00 | A | A | 1436.343 | 652.3568 | 6.197917 | 1.351852 | 12.52894 | 7980.324 | 1045.139 | [6 empty] | 4.34569 | 17.87905 |  | 1432.552 | 968.2292 | 463.1944 | 407.8414 | 199.2 | 254.7454 | 653.8195 | [7 empty] | 11.84028 | 0.04918981
2018-02-09 | A | A | 1424.769 | 650.3689 | 6.059028 | 1.352431 | 13.59954 | 7974.537 | 981.1343 | [6 empty] | 4.335592 | 17.04398 |  | 1432.03125 | 967.1007 | 465.2778 | 412.3264 | 200.9 | 257.2917 | 613.1945 | [7 empty] | 9.079861 | 0.07523149
2018-02-09 01:00 | A | A | 1431.713 | 654.1368 | 6.744792 | 1.362847 | 13.22338 | 7994.792 | 991.6666 | 26.9 | 27.4 | 80 | 52 | 0.004 | 0.074 | 4.468668 | 16.85127 |  | 1425 | 964.4675 | 470.4861 | 412.6158 | 200.2 | 256.4815 | 613.1945 | 0.0006 | 0.0089 | 0.0002 | 0.0068 | 0.0014 |  | 7.7 | 6.950231 | 0.1041667 | 0.281 | 0.3 | 0.6 | 2.27 | 2.3 | 4.2 | 5.5 |  |  | 0.0084 | 0.0051 | 0.0129 | 0.0003 | 0.0081 | 0.042 | 0.0016
2018-02-09 02:00 | A | A | 1436.343 | 647.3653 | 6.128472 | 1.351852 | 12.94849 | 7971.644 | 979.5139 | [6 empty] | 4.435251 | 15.80208 |  | 1428.125 | 964.4675 | 470.1389 | 406.8287 | 198.8 | 256.1342 | 928.8195 | [7 empty] | 5.87963 | 0.04050926
2018-02-09 03:00 | A | A | 1426.505 | 650.3812 | 6.024305 | 1.351852 | 12.84722 | 7983.218 | 1041.898 | [6 empty] | 4.449453 | 18.70341 |  | 1427.865 | 964.84375 | 460.4167 | 408.5648 | 200 | 256.3658 | 567.3611 | [7 empty] | 5.121528 | 0.07233796
2018-02-09 04:00 | A | A | 1396.991 | 652.0132 | 5.980903 | 1.362847 | 13.5706 | 8003.472 | 975.463 | 25.4 | 27.6 | 80 | 52 | 0.004 | 0.074 | 4.359866 | 19.13166 |  | 1429.167 | 963.3391 | 464.2361 | 414.4966 | 200.2 | 258.6806 | 562.5 | 0.0007 | 0.0087 | 0.0003 | 0.0068 | 0.0013 |  | 7.7 | 5.069444 | 0.06944445 |  |  | 0.59 | 2.267 | 2.4 | 4.1 | 5.7 |  |  | 0.0087 | 0.0042 | 0.0103 | 0.0003 | 0.0085 | 0.047 | 0.0016
2018-02-09 05:00 | A | A | 1379.051 | 650.5575 | 5.894097 | 1.351852 | 12.58681 | 7971.644 | 986.8055 | [6 empty] | 4.367501 | 17.04398 | 43756600 | 1430.208 | 966.7245 | 459.0278 | 407.2628 | 199.2 | 254.9768 | 574.6528 | [7 empty] | 4.571759 | 0.0636574
2018-02-09 06:00 | A | A | 1385.995 | 651.537 | 6.848958 | 1.362847 | 12.96296 | 7991.898 | 1024.074 | [6 empty] | 4.362991 | 14.97772 |  | 1429.167 | 970.4861 | 443.4028 | 399.4503 | 198.8 | 251.8518 | 557.6389 | [7 empty] | 4.90162 | 0.04340278
2018-02-09 07:00 | A | A | 1410.301 | 649.0789 | 5.989583 | 1.352431 | 13.28125 | 7983.218 | 1007.06 | 25.2 | 24.7 | 80 | 52 | 0.003 | 0.07 | 4.339623 | 17.06539 |  | 1432.03125 | 971.2385 | 439.9306 | 405.382 | 201.1 | 251.3889 | 543.4027 | 0.0009 | 0.0088 | 0.0002 | 0.0074 | 0.0014 |  | 7.7 | 11.71296 | 0.1273148 | 0.273 | 0.29 | 0.59 | 2.267 | 2.4 | 4.1 | 5.6 | 62.4 | 1040 | 0.0088 | 0.0036 | 0.014 | 0.0002 | 0.0083 | 0.046 | 0.0015
2018-02-09 08:00 | A | A | 1440.972 | 647.9382 | 6.119792 | 1.351852 | 12.84722 | 7971.644 | 1197.454 | [6 empty] | 4.338285 | 16.63715 |  | 1434.635 | 975 | 420.1389 | 401.765 | 199.7 | 247.5694 | 283.6806 | [7 empty] | 11.6088 | 0.1938657
2018-02-09 09:00 | A | A | 1482.06 | 650.8287 | 6.119792 | 1.352431 | 12.5 | 7994.792 | 1185.301 | [6 empty] | 4.345022 | 17.04398 |  | 1432.292 | 974.2477 | 425.3472 | 395.8333 | 199 | 246.875 | 550.6945 | [7 empty] | 11.61458 | 0.228588
2018-02-09 10:00 | A | A | 1498.843 | 649.4781 | 6.57118 | 1.352431 | 12.94849 | 8012.153 | 1195.023 | 25.8 | 25.2 | 80 | 52 | 0.003 | 0.062 | 4.361596 | 16.63715 |  | 1432.03125 | 973.8715 | 415.625 | 399.1609 | 200.4 | 245.4861 | 564.9305 | 0.0006 | 0.0081 | 0.0003 | 0.0068 | 0.0012 |  | 7.7 | 11.64352 | 0.2170139 |  |  | 0.58 | 2.26 | 2.5 | 4 | 5.7 |  |  | 0.0076 | 0.0032 | 0.0087 | 0.0003 | 0.0076 | 0.042 | 0.0013
2018-02-09 11:00 | A | A | 1506.944 | 650.0455 | 6.189236 | 1.352431 | 13.5272 | 8006.366 | 1181.25 | [6 empty] | 4.368562 | 15.80208 |  | 1437.24 | 975.7523 | 421.875 | 403.5012 | 200.7 | 248.7268 | 567.3611 | [7 empty] | 11.65509 | 0.1012731
2018-02-09 12:00 | A | A | 1501.157 | 650.7898 | 5.894097 | 1.351852 | 12.87616 | 8003.472 | 1259.028 | [6 empty] | 4.375145 | 16.63715 |  | 1438.28125 | 975 | 421.5278 | 399.1609 | 199 | 248.7268 | 562.5 | [7 empty] | 11.64352 | 0.0636574
2018-02-09 13:00 | A | A | 1494.792 | 649.2886 | 6.180556 | 1.352431 | 13.0353 | 8208.912 | 1169.907 | 25.6 | 24.8 | 80 | 50 | 0.003 | 0.063 | 4.24437 | 18.51071 |  | 1433.073 | 974.6238 | 413.5417 | 399.8842 | 199.7 | 245.7176 | 569.7917 | 0.0007 | 0.0077 | 0.0002 | 0.0063 | 0.0012 |  | 7.7 | 11.5162 | 0.1359954 | 0.274 | 0.29 | 0.54 | 2.27 | 2.4 | 4.2 | 5.6 |  |  | 0.0079 | 0.0031 | 0.009 | 0.0002 | 0.0077 | 0.043 | 0.0014
2018-02-09 14:00 | A | A | 1504.051 | 650.0553 | 6.710069 | 1.362847 | 12.890625 | 8208.912 | 1203.935 | [6 empty] | 4.249382 | 20.9945 |  | 1438.28125 | 975 | 413.1944 | 397.1354 | 200.4 | 243.9815 | 569.7917 | [7 empty] | 9.866898 | 0.1446759
2018-02-09 15:00 | A | A | 1508.681 | 652.8448 | 7.057292 | 1.352431 | 13.59954 | 8504.051 | 1192.593 | [6 empty] | 4.119507 | 17.2581 |  | 1434.115 | 971.9907 | 402.4306 | 400.897 | 200.4 | 244.5602 | 564.9305 | [7 empty] | 9.58912 | 0.1012731
2018-02-09 16:00 | A | A | 1514.468 | 645.7099 | 7.864584 | 1.352431 | 13.54167 | 8492.477 | 1158.565 | 25.3 | 24.9 | 80 | 50 | 0.003 | 0.065 | 4.063652 | 19.75261 |  | 1433.073 | 970.4861 | 394.7917 | 397.4247 | 199 | 244.213 | 564.9305 | 0.0006 | 0.0077 | 0.0002 | 0.0063 | 0.0011 |  | 7.8 | 8.298611 | 0.0462963 |  |  | 0.56 | 2.27 | 2.5 | 4 | 5.8 |  |  | 0.0082 | 0.0029 | 0.009 | 0.0002 | 0.0071 | 0.043 | 0.0013
2018-02-09 17:00 | A | A | 1509.838 | 647.7634 | 8.046875 | 1.352431 | 14.48206 | 8489.583 | 1194.213 | [6 empty] | 4.077965 | 17.99682 |  | 1432.292 | 966.7245 | 402.7778 | 402.4884 | 201.1 | 244.3287 | 562.5 | [7 empty] | 6.099537 | 0.01446759
2018-02-09 18:00 | A | A | 1499.421 | 652.6221 | 7.439236 | 1.352431 | 13.85995 | 8501.157 | 1200.694 | [6 empty] | 4.102959 | 19.95602 |  | 1435.9375 | 964.84375 | 401.7361 | 404.2245 | 200 | 245.2546 | 838.8889 | [7 empty] | 11.25 | 0
2018-02-09 19:00 | A | A | 1501.157 | 653.3615 | 7.074653 | 1.362847 | 13.45486 | 8489.583 | 1247.685 | 25.6 | 26.2 | 80 | 50 | 0.003 | 0.079 | 4.129793 | 17.83623 |  | 1438.28125 | 961.4583 | 416.6667 | 400.6076 | 198.8 | 248.4954 | 553.4722 | 0.0007 | 0.0086 | 0.0002 | 0.0068 | 0.0013 |  | 7.8 | 11.49306 | 0 | 0.278 | 0.31 | 0.58 | 2.27 | 2.5 | 4 | 5.7 | 59.2 | 1040 | 0.0091 | 0.0156 | 0.0114 | 0.0008 | 0.0096 | 0.06 | 0.0017
2018-02-09 20:00 | A | A | 1495.949 | 648.9327 | 7.612847 | 1.352431 | 14.04803 | 8498.264 | 1203.125 | [6 empty] | 4.09761 | 18.91753 |  | 1439.323 | 963.3391 | 435.4167 | 407.2628 | 200.9 | 248.6111 | 560.0695 | [7 empty] | 11.54514 | 0.01157407
2018-02-09 21:00 | A | A | 1494.213 | 648.8543 | 6.640625 | 1.352431 | 14.14931 | 8480.903 | 1203.935 | [6 empty] | 4.105501 | 18.91753 |  | 1438.021 | 961.8345 | 432.6389 | 406.3947 | 200.2 | 248.1482 | 564.9305 | [7 empty] | 11.70139 | 0.01736111
2018-02-09 22:00 | A | A | 1496.528 | 650.6316 | 6.527778 | 1.362847 | 13.41146 | 8483.796 | 1203.125 | 25.1 | 24.3 | 80 | 50 | 0.003 | 0.093 | 4.087871 | 19.12095 |  | 1439.323 | 964.84375 | 440.9722 | 398.7268 | 199 | 248.3796 | 834.0277 | 0.0009 | 0.0086 | 0.0002 | 0.007 | 0.0013 |  | 7.7 | 11.73032 | 0.02893518 |  |  | 0.59 | 2.262 | 2.3 | 4.2 | 5.5 |  |  | 0.0085 | 0.0036 | 0.01 | 0.0003 | 0.0084 | 0.057 | 0.0015
2018-02-09 23:00 | A | A | 1491.898 | 651.1746 | 6.770833 | 1.352431 | 13.91782 | 8512.731 | 1194.213 | [6 empty] | 4.077376 | 19.53848 |  | 1437.24 | 963.3391 | 438.1945 | 400.7523 | 200.4 | 246.412 | 572.2223 | [7 empty] | 11.63773 | 0.0318287
2018-02-10 | A | A | 1490.741 | 650.3563 | 6.605903 | 1.362847 | 14.16377 | 8489.583 | 1203.935 | [6 empty] | 4.083356 | 19.75261 |  | 1438.28125 | 961.4583 | 455.2083 | 402.34375 | 200.9 | 247.1065 | 572.9167 | [7 empty] | 11.58565 | 0
2018-02-10 01:00 | A | A | 1480.903 | 647.3646 | 6.918403 | 1.352431 | 13.671875 | 8492.477 | 1208.796 | 25.1 | 25.3 | 80 | 50 | 0.003 | 0.08 | 4.063187 | 18.70341 |  | 1442.1875 | 963.7153 | 447.9167 | 400.897 | 199.5 | 246.5278 | 569.7917 | 0.0006 | 0.0087 | 0.0002 | 0.0069 | 0.0013 |  | 7.7 | 11.75926 | 0.02604167 | 0.301 | 0.27 | 0.58 | 2.26 | 2.5 | 3.9 | 5.7 |  |  | 0.0096 | 0.0032 | 0.0094 | 0.0003 | 0.0102 | 0.057 | 0.0015
2018-02-10 02:00 | A | A | 1482.06 | 650.4222 | 7.03125 | 1.352431 | 13.59954 | 8460.648 | 1173.148 | [6 empty] | 4.097736 | 17.46152 |  | 1440.365 | 965.22 | 443.4028 | 398.8716 | 199.2 | 245.9491 | 567.3611 | [7 empty] | 10.99537 | 0.005787037
2018-02-10 03:00 | A | A | 1472.801 | 649.5505 | 7.005208 | 1.352431 | 13.26678 | 8489.583 | 1250.116 | [6 empty] | 4.078297 | 20.36285 |  | 1437.24 | 964.4675 | 444.4444 | 394.0972 | 200.4 | 241.5509 | 858.3334 | [7 empty] | 11.75347 | 0.08680556
2018-02-10 04:00 | A | A | 1470.486 | 650.2655 | 6.475694 | 1.352431 | 13.22338 | 8460.648 | 1195.023 | 25.5 | 28.6 | 80 | 50 | 0.003 | 0.084 | 4.118744 | 19.75261 |  | 1438.28125 | 972.3669 | 409.375 | 389.9016 | 200.2 | 236.8056 | 572.2222 | 0.0009 | 0.0084 | 0.0002 | 0.0064 | 0.0013 |  | 7.7 | 11.79977 | 0.1996528 |  |  | 0.58 | 2.262 | 2.4 | 4.2 | 5.6 |  |  | 0.0081 | 0.0067 | 0.0099 | 0.0005 | 0.0134 | 0.059 | 0.0018
2018-02-10 05:00 | A | A | 1485.532 | 651.0382 | 6.71875 | 1.352431 | 13.32465 | 8504.051 | 1192.593 | [6 empty] | 4.102593 | 19.95602 | 43771180 | 1434.635 | 972.743 | 407.9861 | 387.0081 | 199.7 | 235.5324 | 581.9445 | [7 empty] | 11.70139 | 0
2018-02-10 06:00 | A | A | 1469.329 | 650.376 | 6.875 | 1.352431 | 13.5272 | 8501.157 | 1182.87 | [6 empty] | 4.099815 | 19.33507 |  | 1437.24 | 971.9907 | 427.4306 | 389.1783 | 200.4 | 236.2268 | 564.9305 | [7 empty] | 11.70139 | 0.02893518
2018-02-10 07:00 | A | A | 1454.282 | 652.5839 | 6.293403 | 1.352431 | 13.94676 | 8434.606 | 2.430556 | 24.8 | 25.5 | 80 | 50 | 0.003 | 0.076 | 4.107596 | 18.29659 |  | 1434.115 | 966.3484 | 475.3472 | 399.4503 | 200 | 244.3287 | 574.6528 | 0.0003 | 0.0084 | 0.0002 | 0.0066 | 0.0013 |  | 7.7 | 11.66667 | 0.002893519 | 0.281 | 0.31 | 0.57 | 2.26 | 2.4 |  | 5.7 | 67.2 | 1060 | 0.0092 | 0.0035 | 0.0096 | 0.0003 | 0.008 | 0.057 | 0.0014
2018-02-10 08:00 | A | A | 1440.394 | 647.6477 | 6.449653 | 1.352431 | 13.81655 | 8460.648 | 2.430556 | [6 empty] | 4.063978 | 18.09317 |  | 1429.167 | 962.963 | 478.8194 | 395.6887 | 198.5 | 246.875 | 300.6944 | [7 empty] | 11.68403 | 0
2018-02-10 09:00 | A | A | 1458.333 | 648.8071 | 7.02257 | 1.362847 | 13.61401 | 8512.731 | 1.62037 | [6 empty] | 4.046345 | 19.75261 |  | 1434.115 | 959.5776 | 485.0695 | 397.2801 | 200.2 | 244.9074 | 591.6666 | [7 empty] | 11.68403 | 0 |  |  | 0.58 | 2.257 | 2.5 |  | 5.6 |  |  | 0.0107 | 0.0032 | 0.0094 | 0.0003 | 0.0087 | 0.055 | 0.0014
2018-02-10 10:00 | A | A | 1456.597 | 648.2 | 6.302083 | 1.352431 | 13.94676 | 8512.731 | 2.430556 | 25 | 26.6 | 80 | 50 | 0.003 | 0.082 | 4.053339 | 19.33507 |  | 1434.115 | 961.4583 | 486.4583 | 400.3183 | 201.6 | 246.6435 | 283.6806 | 0.0006 | 0.0084 | 0.0003 | 0.0068 | 0.0013 |  | 7.7 | 11.55671 | 0.002893519
2018-03-06 07:00 | Kiln Maintenance
2018-03-19 16:00
2018-03-19 17:00 | B | D | 1343.171 | 648.8109 | 5.876736 | 1.201389 | 12.70255 | 7954.282 | 500.6945 | [7 empty] | 18.53212 |  | 1362.24 | 664.6701 | 294.0972 | 369.7917 | 200 | 231.5972 | 0 | [7 empty] | 10.90856 | 0.01446759
2018-03-19 18:00 | B | C | 1340.278 | 649.9891 | 4.670139 | 1.201389 | 11.9213 | 7991.898 | 502.3148 | [7 empty] | 19.58131 |  | 1375.26 | 703.7905 | 262.1528 | 360.3878 | 200 | 221.5278 | 625.3472 | [7 empty] | 11.08796 | 0
2018-03-19 19:00 | B | C | 1341.435 | 645.9762 | 6.076389 | 1.255208 | 13.42593 | 7994.792 | 500.6945 | 26.8 | 26.4 |  | 8 |  |  | 4.406891 | 20.24508 |  | 1409.115 | 732.0023 | 267.3611 | 355.1794 | 197.8 | 216.3194 | 0.6944445 | [6 empty] | 8.3 | 10.46875 | 0.1215278 | 0.108 | 0.26 | 0.62 | 2.306 | 2.5 |  | 7.6 | 61 | 1050 | 0.0226 | 0.0232 | 0.0255 | 0.0006 | 0.015 | 0.099 | 0.0034
2018-03-19 20:00 | B | C | 1333.333 | 649.7658 | 5.477431 | 1.309028 | 11.90683 | 7983.218 | 500.6945 | [6 empty] | 4.439171 | 19.77402 |  | 1419.01 | 809.1146 | 205.5556 | 337.0949 | 189.1 | 204.5139 | 0.6944445 | [7 empty] | 10.71759 | 0.7667824
2018-03-19 21:00 | B | C | 1343.75 | 651.6409 | 5.225695 | 1.362269 | 11.00984 | 8000.579 | 499.0741 | [6 empty] | 4.44232 | 19.77402 |  | 1465.365 | 840.3356 | 200 | 335.5034 | 183.6 | 197.6852 | 0.6944445 | [7 empty] | 11.10532 | 0.6626158 |  |  | 0.55 | [6 empty] | 0.0295 | 0.0164 | 0.0193 | 0.0006 | 0.0147 | 0.01 | 0.0028
2018-03-19 22:00 | B | C | 1327.546 | 652.9052 | 5.920139 | 1.351852 | 12.87616 | 6990.741 | 500.6945 | 22.8 | 22.8 |  | 10 |  |  | 4.829961 | 21.02662 |  | 1477.865 | 840.7118 | 220.4861 | 350.1158 | 190.3 | 213.5417 | 0.6944445 | [6 empty] | 8.3 | 0 | 0.01736111
2018-03-19 23:00 | B | C | 1306.713 | 651.9307 | 5.824653 | 1.351852 | 13.16551 | 6982.06 | 507.1759 | [6 empty] | 4.828748 | 19.32436 |  | 1473.177 | 853.8773 | 328.125 | 374.132 | 200.9 | 238.6574 | 0.6944445 | [7 empty] | 10.01736 | 0.01446759 |  |  | 0.52 | [6 empty] | 0.0242 | 0.0149 | 0.0182 | 0.0007 | 0.0139 | 0.1 | 0.0026
2018-03-20 | B | B | 1328.704 | 646.615 | 5.026042 | 1.362269 | 11.67535 | 6982.06 | 499.0741 | [6 empty] | 4.789376 | 19.61343 |  | 1459.115 | 857.2628 | 356.25 | 389.3229 | 198.8 | 247.2222 | 0.6944445 | [7 empty] | 10.64236 | 0.15625
2018-03-20 01:00 | B | B | 1299.19 | 649.8416 | 4.661458 | 1.351852 | 13.26678 | 7010.995 | 503.125 | 20.3 | 27.1 |  | 10 |  |  | 4.643052 | 19.77402 |  | 1448.698 | 861.7766 | 360.0694 | 397.8588 | 199.7 | 259.4908 | 0.6944445 | [6 empty] | 8.3 | 10.43981 | 0 | 0.123 | 0.35 | 0.52 | [6 empty] | 0.0313 | 0.0128 | 0.0178 | 0.0006 | 0.0182 | 0.102 | 0.0027
2018-03-20 02:00 | B | B | 1275.463 | 650.9366 | 5.833333 | 1.351852 | 12.61574 | 6982.06 | 501.5046 | [6 empty] | 4.67015 | 20.30932 |  | 1472.135 | 874.1898 | 368.4028 | 406.6841 | 201.4 | 265.162 | 0.6944445 | [7 empty] | 10.06366 | 0.01736111
2018-03-20 03:00 | B | B | 1259.259 | 650.3742 | 4.913195 | 1.351852 | 11.87789 | 7187.5 | 500.6945 | [6 empty] | 4.532744 | 19.97743 |  | 1469.01 | 881.713 | 386.1111 | 412.6158 | 199.2 | 258.6806 | 0.6944445 | [7 empty] | 0.0636574 | 0
2018-03-20 04:00 | B | B | 1234.375 | 649.4592 | 5.729167 | 1.351852 | 11.44387 | 7303.241 | 503.9352 | 24 | 28.6 |  | 10 |  |  | 4.671504 | 19.3671875 |  | 1450.26 | 875.3183 | 401.7361 | 417.2454 | 200 | 266.8982 | 0.6944445 | [6 empty] | 8.3 | 10.65972 | 0.02893518 |  |  | 0.53 | [6 empty] | 0.0154 | 0.0116 | 0.0182 | 0.0007 | 0.0156 | 0.087 | 0.0026
2018-03-20 05:00 | B | B | 1193.287 | 652.0714 | 4.895833 | 1.351852 | 11.9647 | 7282.986 | 500.6945 | [6 empty] | 4.703338 | 19.55989 | 44135940 | 1457.03125 | 875.3183 | 390.625 | 414.6412 | 200.7 | 263.6574 | 0.6944445 | [7 empty] | 10.97222 | 0.03472222
2018-03-20 06:00 | B | B | 1185.185 | 651.0222 | 4.809028 | 1.362269 | 11.61748 | 7497.106 | 498.2639 | [6 empty] | 4.561656 | 18.318 |  | 1452.083 | 881.713 | 434.375 | 416.8113 | 201.8 | 270.0232 | 0.6944445 | [7 empty] | 10.70602 | 0
2018-03-20 07:00 | B | B | 1142.361 | 647.532 | 5.14757 | 1.351852 | 11.28472 | 7459.491 | 496.6435 | 18.2 | 31 | 40 | 10 |  |  | 4.23675 | 19.3671875 |  | 1459.896 | 891.8692 | 405.9028 | 413.9178 | 198.1 | 262.1528 | 0.6944445 | [6 empty] | 8.3 | 10.97222 | 0 | 0.147 | 0.28 | 0.54 | 2.324 | 2.8 |  | 7.9 | 61.2 | 950 | 0.0156 | 0.0124 | 0.0291 | 0.0007 | 0.0153 | 0.075 | 0.0027
2018-03-20 08:00 | B | B | 1150.463 | 649.8768 | 5.555555 | 1.309028 | 11.60301 | 7497.106 | 500.6945 | [6 empty] | 4.230757 | 18.73553 |  | 1468.49 | 896.007 | 389.2361 | 412.1817 | 198.8 | 260.7639 | 0.6944445 | [7 empty] | 11.56829 | 0.002893519
2018-03-20 09:00 | B | B | 1157.986 | 652.4427 | 6.345486 | 1.255208 | 13.31019 | 7491.319 | 493.4028 | [6 empty] | 4.250743 | 19.43142 |  | 1471.875 | 902.7778 | 441.3194 | 420.8622 | 202.1 | 271.9908 | 0.6944445 | [7 empty] | 11.43519 | 0.002893519
2018-03-20 10:00 | B | B | 1236.69 | 650.7264 | 5.112847 | 1.255208 | 11.86343 | 7488.426 | 500.6945 | 19.2 | 28 | 40 | 10 |  |  | 4.293689 | 18.91753 |  | 1470.052 | 920.4572 | 459.0278 | 420.8622 | 201.6 | 273.1482 | 0.6944445 | [5 empty] | 7.3 | 8.5 | 11.72454 | 0.02893518 |  |  | 0.49
2018-03-20 11:00 | B | B | 1278.935 | 651.6555 | 5.520833 | 1.201389 | 11.28472 | 7511.574 | 599.537 | [6 empty] | 4.286568 | 18.94965 |  | 1464.84375 | 932.4942 | 441.6667 | 417.39 | 198.8 | 263.5417 | 0.6944445 | [7 empty] | 11.71875 | 0.0636574
2018-03-20 12:00 | B | B | 1284.722 | 642.4321 | 5.217014 | 1.201389 | 12.15278 | 7693.866 | 599.537 | [6 empty] | 4.125773 | 20.39497 |  | 1447.396 | 931.7419 | 431.9444 | 412.9051 | 200.4 | 262.2685 | 0.6944445 | [7 empty] | 11.67245 | 0.02893518
2018-03-20 13:00 | B | B | 1299.19 | 642.4568 | 4.85243 | 1.201389 | 12.4566 | 7659.144 | 594.6759 | 30.5 | 29.9 | 40 | 10 |  |  | 4.818512 | 18.74624 |  | 1459.115 | 929.1088 | 460.4167 | 411.7477 | 200.9 | 261.6898 | 0.6944445 | [6 empty] | 8.5 | 11.37153 | 0 | 0.177 | 0.29 | 0.48 | [6 empty] | 0.0091 | 0.0158 | 0.0187 | 0.0006 | 0.0142 | 0.067 | 0.0029
2018-03-20 14:00 | B | B | 1354.167 | 640.2842 | 6.067708 | 1.201389 | 11.05324 | 7702.546 | 603.588 | [6 empty] | 4.775158 | 17.90046 |  | 1459.115 | 943.0266 | 400.6945 | 401.765 | 200 | 246.5278 | 0.6944445 | [7 empty] | 11.54514 | 0.6568288
2018-03-20 15:00 | B | B | 1391.204 | 640.2882 | 4.435764 | 1.212384 | 7.957176 | 7774.884 | 601.9676 | [6 empty] | 4.730759 | 18.73553 |  | 1486.198 | 944.155 | 392.3611 | 398.0034 | 198.5 | 235.4167 | 0.6944445 | [7 empty] | 11.49306 | 0.1591435
2018-03-20 16:00 | B | B | 1428.819 | 638.3748 | 5.538194 | 1.201389 | 13.02083 | 7798.032 | 600.3472 | 20.1 | 29.1 | 40 | 10 |  |  | 4.090515 | 19.98814 |  | 1469.01 | 935.1273 | 438.1945 | 399.1609 | 200 | 249.6528 | 0.6944445 | [6 empty] | 7.5 | 11.85764 | 0 |  |  | 0.52
2018-03-20 17:00 | B | B | 1451.389 | 638.8734 | 4.505208 | 1.244792 | 11.66088 | 7983.218 | 600.3472 | [6 empty] | 3.998748 | 19.3671875 |  | 1460.417 | 952.0544 | 429.5139 | 395.2546 | 200.7 | 248.0324 | 0.6944445 | [7 empty] | 12.03125 | 0.0462963
2018-03-20 18:00 | B | B | 1418.403 | 640.6868 | 4.765625 | 1.255208 | 12.67361 | 7974.537 | 616.5509 | [6 empty] | 4.014464 | 18.83189 |  | 1472.135 | 948.2928 | 418.75 | 389.757 | 199.5 | 247.8009 | 0.6944445 | [7 empty] | 11.57986 | 0.04050926
2018-03-20 19:00 | B | B | 1480.324 | 638.765 | 4.704861 | 1.255208 | 9.027778 | 7980.324 | 609.2593 | 28.7 | 30.1 | 40 | 10 |  |  | 4.48193 | 16.04832 |  | 1484.115 | 972.743 | 376.7361 | 386.14 | 197.1 | 235.5324 | 0.6944445 | [6 empty] | 8 | 11.97338 | 0.396412 | 0.206 | 0.32 | 0.48 | 2.324 | 3 |  | 8.2 | 64.3 | 940 | 0.0067 | 0.0096 | 0.0186 | 0.0007 | 0.0142 | 0.072 | 0.0027
2018-03-20 20:00 | B | B | 1481.481 | 652.4653 | 5.972222 | 1.297454 | 12.77489 | 7974.537 | 594.6759 | [6 empty] | 4.581382 | 18.318 |  | 1495.573 | 965.5961 | 426.0417 | 393.0845 | 199.7 | 243.0556 | 0.6944445 | [7 empty] | 12.04861 | 0.078125
2018-03-20 21:00 | B | B | 1490.741 | 648.2416 | 6.310764 | 1.33044 | 12.29745 | 8171.296 | 616.5509 | [6 empty] | 4.442122 | 19.15307 |  | 1472.917 | 972.3669 | 444.0972 | 397.7141 | 200.2 | 245.7176 | 0.6944445 | [7 empty] | 11.75926 | 0
2018-03-20 22:00 | B | B | 1492.477 | 649.892 | 5.546875 | 1.33044 | 12.60127 | 8168.403 | 592.2454 | 25.1 | 29.5 | 40 | 8 |  |  | 4.240883 | 19.76331 |  | 1472.917 | 972.743 | 444.7917 | 398.4375 | 200.2 | 245.4861 | 0.6944445 | [6 empty] | 8 | 8.587963 | 0 |  |  | 0.48
2018-03-20 23:00 | B | B | 1488.426 | 650.425 | 5.850695 | 1.340278 | 12.57234 | 8211.806 | 605.2083 | [6 empty] | 4.221928 | 18.11458 |  | 1478.90625 | 971.9907 | 436.1111 | 398.1482 | 199.7 | 245.8333 | 0.6944445 | [7 empty] | 8.009259 | 0
2018-03-21 | B | B | 1460.069 | 651.8779 | 5.642361 | 1.340278 | 12.39873 | 8191.551 | 597.9167 | [6 empty] | 4.241821 | 19.55989 |  | 1484.896 | 975 | 429.5139 | 398.5822 | 200.2 | 246.2963 | 0.6944445 | [7 empty] | 7.760417 | 0.01446759
2018-03-21 01:00 | B | B | 1450.231 | 646.9713 | 5.520833 | 1.33044 | 12.86169 | 8194.444 | 597.9167 | 26.1 | 27.5 | 40 | 8 |  |  | 4.265354 | 21.00521 |  | 1484.635 | 977.6331 | 426.0417 | 399.1609 | 200.7 | 245.8333 | 0.6944445 | [6 empty] | 8 | 7.517361 | 0 | 0.19 | 0.27 | 0.46 | [6 empty] | 0.0052 | 0.0093 | 0.0154 | 0.0007 | 0.013 | 0.057 | 0.0027
2018-03-21 02:00 | B | B | 1420.139 | 649.9224 | 5.946181 | 1.351852 | 12.71701 | 8177.083 | 600.3472 | [6 empty] | 4.293908 | 19.70978 |  | 1488.802 | 976.8808 | 415.625 | 397.7141 | 200.4 | 243.75 | 0.6944445 | [7 empty] | 7.413194 | 0
2018-03-21 03:00 | B | B | 1401.62 | 651.3745 | 5.737847 | 1.351852 | 12.22512 | 8362.269 | 609.2593 | [6 empty] | 4.208199 | 21.63686 |  | 1486.458 | 979.5139 | 415.625 | 397.4247 | 200 | 243.5185 | 0.6944445 | [7 empty] | 7.065972 | 0
2018-03-21 04:00 | B | B | 1394.676 | 650.63 | 6.041667 | 1.362269 | 12.9919 | 8579.282 | 599.537 | 25.7 | 29.4 | 40 | 8 |  |  | 4.075007 | 19.80613 |  | 1474.74 | 976.8808 | 420.8333 | 395.544 | 200 | 240.5092 | 0.6944445 | [6 empty] | 8 | 7.175926 | 0.01446759 |  |  | 0.48
2018-03-21 05:00 | B | B | 1379.051 | 651.6351 | 6.050347 | 1.362269 | 13.38252 | 8790.509 | 599.537 | [6 empty] | 3.983233 | 19.15307 | 44152000 | 1472.917 | 973.8715 | 430.9028 | 395.11 | 199.7 | 240.162 | 0.6944445 | [7 empty] | 7.118056 | 0.01446759
2018-03-21 06:00 | B | B | 1357.06 | 651.9204 | 6.640625 | 1.362269 | 16.49306 | 8576.389 | 601.9676 | [6 empty] | 4.084467 | 19.77402 |  | 1491.40625 | 952.4305 | 422.2222 | 399.3055 | 200.7 | 249.4213 | 0.6944445 | [7 empty] | 6.927083 | 0.02893518
2018-03-21 07:00 | B | B | 1334.491 | 650.9413 | 6.597222 | 1.373843 | 15.42245 | 8593.75 | 600.3472 |  | 27.3 |  | 8 |  |  |  | 19.55989 |  | 1498.4375 | 959.5776 | 444.0972 | 406.8287 | 200.7 | 250.5787 | 0.6944445 | [6 empty] | 8.2 | 6.336806 | 0 | 0.165 | 0.23 | 0.56 | 2.308 | 2.4 |  | 7.2 | 62.4 | 925 | 0.0456 | 0.0085 | 0.0147 | 0.0006 | 0.014 | 0.097 | 0.0025
2018-03-21 08:00 | B | B | 1360.532 | 603.4066 | 6.55382 | 1.373843 | 13.55614 | 8570.602 | 597.9167 | [7 empty] | 18.73553 |  | 1442.96875 | 947.9167 | 458.6806 | 411.603 | 198.8 | 254.3982 | 0.6944445 | [7 empty] | 8.559028 | 0.01446759
2018-03-21 09:00 | B | B | 1377.894 | 580.85 | 4.69618 | 1.373843 | 11.48727 | 9004.63 | 1003.009 | [7 empty] | 20.59838 |  | 1428.90625 | 953.559 | 300.3472 | 372.1065 | 195.9 | 223.1482 | 0.6944445 | [7 empty] | 11.42361 | 0
2018-03-21 10:00 | B | B | 1405.093 | 601.2466 | 6.119792 | 1.373843 | 11.73322 | 9013.311 | 985.9954 |  | 31.6 |  | 9 |  |  |  | 22.47193 |  | 1441.927 | 976.8808 | 227.4306 | 347.8009 | 173.7 | 190.5093 | 42.01389 | [6 empty] | 8.2 | 12.06597 | 0.5092592 |  |  | 0.52 | [6 empty] | 0.0092 | 0.0083 | 0.014 | 0.0006 | 0.0116 | 0.06 | 0.0024
2018-03-21 11:00 | B | B | 1463.542 | 609.4337 | 6.310764 | 1.362269 | 11.24132 | 8990.162 | 984.375 | [7 empty] | 21.84028 |  | 1451.823 | 970.4861 | 273.9583 | 353.2986 | 170.9 | 193.0556 | 177.0833 | [7 empty] | 11.61458 | 0
2018-03-21 12:00 | B | B | 1482.06 | 611.3156 | 5.720486 | 1.362269 | 11.90683 | 8981.481 | 994.9073 | [7 empty] | 20.60909 |  | 1459.635 | 973.1192 | 267.3611 | 352.2859 | 170.9 | 189.8148 | 107.2917 | [7 empty] | 11.97917 | 0.002893519
2018-03-21 13:00 | B | B | 1499.421 | 619.6306 | 5.069444 | 1.362269 | 11.53067 | 9001.736 | 972.2222 |  | 26.3 |  | 9 |  |  |  | 20.39497 |  | 1477.865 | 982.147 | 268.0555 | 351.7072 | 169 | 189.8148 | 0.6944445 | [6 empty] | 8.2 | 11.97917 | 0.03472222 | 0.153 | 0.23 | 0.57 | [6 empty] | 0.0065 | 0.0083 | 0.0193 | 0.0005 | 0.012 | 0.063 | 0.0025
2018-03-21 14:00 | B | B | 1520.833 | 620.2814 | 5.364583 | 1.362269 | 11.14005 | 8961.227 | 998.1482 | [7 empty] | 18.53212 |  | 1483.59375 | 984.0278 | 256.5972 | 350.8391 | 169.3 | 192.0139 | 0.6944445 | [7 empty] | 11.92708 | 0.06944445
2018-03-21 15:00 | B | C | 1545.718 | 618.9872 | 5.15625 | 1.362269 | 10.83623 | 9010.417 | 981.9445 | [7 empty] | 21.21933 |  | 1474.74 | 987.4132 | 247.9167 | 345.9201 | 168.8 | 190.8565 | 0.6944445 | [7 empty] | 11.86343 | 0.1736111
2018-03-21 16:00 | B | C | 1552.083 | 621.6444 | 5.503472 | 1.362269 | 11.84896 | 8961.227 | 979.5139 |  | 25 |  | 9 |  |  |  | 21.21933 |  | 1499.74 | 985.9086 | 243.0556 | 345.7755 | 170.9 | 193.75 | 0.6944445 | [6 empty] | 8.2 | 11.89236 | 0.1012731 |  |  | 0.55
2018-03-21 17:00 | B | C | 1594.907 | 630.603 | 5.590278 | 1.362269 | 12.67361 | 9001.736 | 1001.389 | [7 empty] | 21.00521 |  | 1493.75 | 981.7708 | 234.7222 | 343.0266 | 170.2 | 190.162 | 0.6944445 | [7 empty] | 11.6956 | 0.03472222
2018-03-21 18:00 | B | B | 1570.602 | 641.5463 | 4.713542 | 1.362269 | 12.51447 | 8972.801 | 1001.389 | [7 empty] | 20.39497 |  | 1500.521 | 1002.083 | 228.8194 | 339.4097 | 170 | 190.625 | 0.6944445 | [7 empty] | 11.77662 | 0
2018-03-21 19:00 | B | B | 1566.551 | 639.7365 | 5.61632 | 1.362269 | 12.18171 | 8993.056 | 978.7037 |  | 25 |  | 9 |  |  |  | 22.2578125 |  | 1491.927 | 1003.964 | 220.4861 | 338.5417 | 170.2 | 187.037 | 0.6944445 | [6 empty] | 8.2 | 11.25579 | 0.01736111 | 0.173 | 0.26 | 0.5 | 2.314 | 2.8 |  | 7.8 | 58 | 880 | 0.031 | 0.0117 | 0.0183 | 0.0007 | 0.0148 | 0.095 | 0.0027
2018-03-21 20:00 | B | B | 1546.296 | 640.18 | 5.564236 | 1.362269 | 12.58681 | 8995.949 | 1009.491 | [7 empty] | 20.59838 |  | 1495.833 | 1003.212 | 225.6944 | 345.0521 | 176 | 195.9491 | 0.6944445 | [7 empty] | 10.94329 | 0.02025463
2018-03-21 21:00 | B | B | 1515.625 | 638.6414 | 5.538194 | 1.362269 | 13.64294 | 8972.801 | 997.338 | [7 empty] | 21.74392 |  | 1490.885 | 994.9363 | 232.2917 | 348.235 | 178.7 | 199.8843 | 0.6944445 | [7 empty] | 10.77546 | 0
2018-03-21 22:00 | B | B | 1492.477 | 640.6166 | 6.267361 | 1.362269 | 13.35359 | 8978.588 | 995.7177 |  | 25.7 |  | 9 |  |  |  | 21.21933 |  | 1507.552 | 1000.203 | 236.4583 | 350.9838 | 179.8 | 199.8843 | 0.6944445 | [6 empty] | 8.2 | 10.25463 | 0.01446759 |  |  | 0.49
2018-03-21 23:00 | B | B | 1424.769 | 640.1251 | 6.041667 | 1.362269 | 13.58507 | 8964.12 | 998.1482 | [7 empty] | 20.8125 |  | 1500.78125 | 994.5602 | 232.6389 | 352.4305 | 182.2 | 203.8194 | 0.6944445 | [7 empty] | 9.918982 | 0
2018-03-22 | B | B | 1375 | 641.2503 | 6.5625 | 1.362269 | 14.00463 | 9021.991 | 994.9073 | [7 empty] | 21.21933 |  | 1488.542 | 988.9178 | 234.7222 | 353.2986 | 185.5 | 208.5648 | 0.6944445 | [7 empty] | 9.554398 | 0
2018-03-22 01:00 | B | B | 1368.634 | 640.1771 | 6.345486 | 1.362269 | 12.19618 | 8990.162 | 1001.389 |  | 26.1 |  | 9 |  |  |  | 18.52141 |  | 1500.78125 | 999.4503 | 217.7083 | 347.2222 | 183.1 | 201.9676 | 0.6944445 | [6 empty] | 8.2 | 9.282407 | 0 | 0.205 | 0.31 | 0.51 | [6 empty] | 0.0264 | 0.012 | 0.015 | 0.0006 | 0.0131 | 0.099 | 0.0028
2018-03-22 02:00 | B | B | 1347.222 | 639.0221 | 6.267361 | 1.362847 | 13.75868 | 8981.481 | 1000.579 | [7 empty] | 20.30932 |  | 1489.84375 | 1005.845 | 217.0139 | 344.618 | 180.8 | 201.9676 | 0.6944445 | [7 empty] | 8.831018 | 0.002893519
2018-03-22 03:00 | B | B | 1326.389 | 641.8885 | 5.824653 | 1.362269 | 12.890625 | 8995.949 | 991.6666 | [7 empty] | 17.90046 |  | 1514.583 | 1004.34 | 220.8333 | 348.669 | 180.8 | 201.5046 | 0.6944445 | [7 empty] | 8.483796 | 0.01446759
2018-03-22 04:00 | B | B | 1280.093 | 637.6731 | 6.987847 | 1.362269 | 14.25058 | 8981.481 | 991.6666 |  | 26.4 |  | 9 |  |  |  | 19.97743 |  | 1484.115 | 994.9363 | 223.6111 | 346.0648 | 184.8 | 205.787 | 0.6944445 | [6 empty] | 8.2 | 8.518518 | 0 |  |  | 0.51
2018-03-22 05:00 | B | B | 1278.935 | 638.5567 | 6.475694 | 1.362269 | 12.57234 | 9001.736 | 1003.819 | [7 empty] | 18.42506 | 44166300 | 1511.198 | 993.8079 | 218.4028 | 343.8947 | 172.5 | 193.1713 | 0.6944445 | [7 empty] | 7.806713 | 0.01157407
2018-03-22 06:00 | B | B | 1288.194 | 637.819 | 6.067708 | 1.362269 | 13.25231 | 8978.588 | 997.338 | [7 empty] | 19.76331 |  | 1498.4375 | 985.15625 | 228.125 | 349.2477 | 175.6 | 198.0324 | 0.6944445 | [7 empty] | 7.725694 | 0
2018-03-22 07:00 | B | B | 1293.403 | 639.0661 | 5.355903 | 1.362269 | 13.42593 | 9010.417 | 1000.579 | 21.5 | 28.8 |  | 9 |  |  | 3.607159 | 21.00521 |  | 1502.604 | 984.0278 | 224.6528 | 348.669 | 178.4 | 201.2732 | 0.6944445 | [6 empty] | 8.2 | 7.505787 | 0 | 0.19 | 0.31 | 0.5 | 2.33 | 2.7 |  | 7.6 | 59.5 | 940 | 0.014 | 0.0122 | 0.0162 | 0.0006 | 0.013 | 0.105 | 0.0028
2018-03-22 08:00 | B | B | 1293.981 | 643.6019 | 6.605903 | 1.362269 | 12.83276 | 8981.481 | 985.9954 | [6 empty] | 3.644465 | 21.00521 |  | 1510.417 | 983.6516 | 218.75 | 345.7755 | 179.1 | 195.1389 | 0.6944445 | [7 empty] | 11.71296 | 0.02604167
2018-03-22 09:00 | B | B | 1332.176 | 637.1938 | 6.215278 | 1.373843 | 13.83102 | 8964.12 | 994.9073 | [6 empty] | 3.615166 | 20.18084 |  | 1494.53125 | 984.0278 | 225.3472 | 348.669 | 179.4 | 200.5787 | 0.6944445 | [7 empty] | 11.68981 | 0
2018-03-22 10:00 | B | B | 1369.792 | 639.348 | 5.659722 | 1.362269 | 13.84549 | 8995.949 | 1001.389 | 27.5 | 28.4 |  | 10 |  |  | 3.91369 | 21.62616 |  | 1515.625 | 988.9178 | 218.4028 | 348.8137 | 188.1 | 215.0463 | 0.6944445 | [6 empty] | 8.2 | 11.54514 | 0.4398148 |  |  | 0.54 | [6 empty] | 0.018 | 0.0119 | 0.0168 | 0.0006 | 0.0131 | 0.11 | 0.0028
2018-03-22 11:00 | B | B | 1402.778 | 639.0316 | 6.857639 | 1.362269 | 14.62674 | 8498.264 | 1.62037 | [6 empty] | 4.140837 | 19.01389 |  | 1507.292 | 984.0278 | 243.4028 | 355.0347 | 189.1 | 214.4676 | 0.6944445 | [7 empty] | 11.19213 | 0
2018-03-22 12:00 | B | B | 1436.921 | 640.2721 | 6.284722 | 1.362269 | 14.90162 | 8489.583 | 1.62037 | [6 empty] | 4.153118 | 18.79977 |  | 1503.646 | 970.1099 | 303.8194 | 367.0428 | 193.6 | 218.4028 | 94.44444 | [7 empty] | 10.70023 | 0
2018-03-22 13:00 | B | B | 1437.5 | 640.5031 | 6.779514 | 1.373843 | 13.72974 | 8489.583 | 1.62037 | 27.3 | 25.7 |  | 10 |  |  | 4.143186 | 16.5515 |  | 1480.729 | 958.8253 | 278.125 | 363.86 | 192.6 | 216.8982 | 175.3472 | [6 empty] | 8.2 | 11.03009 | 0 | 0.179 | 0.29 | 0.56 | [6 empty] | 0.0102 | 0.0111 | 0.0171 | 0.0005 | 0.0127 | 0.108 | 0.0028
2018-03-22 14:00 | B | C | 1438.657 | 502.0179 | 7.083333 | 1.362269 | 16.56539 | 8492.477 | 1.62037 | [6 empty] | 3.246269 | 18.10388 |  | 1250 | 903.53 | 330.5555 | 374.2766 | 196.6 | 224.7685 | 0.6944445 | [7 empty] | 10.33565 | 0
2018-03-22 15:00 | B | C | 1448.495 | 499.6332 | 7.317708 | 1.373843 | 16.37732 | 8489.583 | 1.62037 | [6 empty] | 3.231949 | 16.65857 |  | 1244.792 | 840.3356 | 294.7917 | 359.375 | 189.5 | 210.5324 | 0.6944445 | [7 empty] | 7.662037 | 0 |  |  | 0.58 | [6 empty] | 0.0199 | 0.0137 | 0.017 | 0.0005 | 0.0124 | 0.114 | 0.0033
2018-03-22 16:00 | B | C | 1451.389 | 500.2999 | 7.387153 | 1.373843 | 15.625 | 8480.903 | 2.430556 | 29.9 | 25.5 |  | 10 |  |  | 3.35973 | 18.52141 |  | 1263.802 | 816.6378 | 278.125 | 348.0903 | 178.7 | 195.8333 | 0.6944445 | [6 empty] | 7.5 | 7.586806 | 0.02025463
2018-03-22 17:00 | B | C | 1435.185 | 499.8392 | 8.454861 | 1.373843 | 17.7662 | 8501.157 | 1.62037 | [6 empty] | 3.348639 | 19.13166 |  | 1251.042 | 782.4075 | 289.9306 | 347.0775 | 175.6 | 195.2546 | 674.6528 | [7 empty] | 7.112269 | 0.02893518 |  |  | 0.63 | [6 empty] | 0.0307 | 0.0147 | 0.0174 | 0.0004 | 0.0137 | 0.139 | 0.0035
2018-03-22 18:00 | B | C | 1426.505 | 499.3925 | 9.123264 | 1.373843 | 18.33044 | 8489.583 | 2.430556 | [6 empty] | 3.350207 | 19.17448 |  | 1242.96875 | 748.5532 | 322.9167 | 354.3113 | 183.1 | 205.0926 | 387.8472 | [7 empty] | 6.857639 | 0
2018-03-22 19:00 | B | C | 1430.556 | 500.2428 | 9.826389 | 1.373843 | 16.84028 | 8472.222 | 1.62037 |  | 28 |  | 11 |  |  |  | 20.59838 |  | 1235.9375 | 726.3599 | 317.7083 | 350.2604 | 185.5 | 207.6389 | 430.5556 | [6 empty] | 7.5 | 6.712963 | 0.02893518 | 0.021 | 0.14 | 0.73 | 2.257 | 1.9 |  | 4.7 | 67 | 980 | 0.0342 | 0.0153 | 0.0198 | 0.0003 | 0.013 | 0.152 | 0.004
2018-03-22 20:00 | B | C | 1450.81 | 501.543 | 8.359375 | 1.373843 | 17.10069 | 8489.583 | 2.430556 | [7 empty] | 19.45284 |  | 1235.9375 | 705.6713 | 318.4028 | 348.0903 | 182 | 201.9676 | 388.5417 | [7 empty] | 6.736111 | 0.02604167
2018-03-22 21:00 | B | C | 1456.597 | 580.4453125 | 8.480903 | 1.373843 | 16.0735 | 8489.583 | 2.430556 | [7 empty] | 17.88976 |  | 1420.833 | 738.0208 | 319.7917 | 351.1284 | 187.4 | 209.7222 | 390.9722 | [7 empty] | 8.06713 | 0 |  |  | 8.15 |  | 1.9 |  | 9.3 |  |  | 0.0318 | 0.0152 | 0.0189 | 0.0003 | 0.0134 | 0.158 | 0.0038
2018-03-22 22:00 | B | D | 1450.231 | 600.3694 | 8.27257 | 1.373843 | 16.30498 | 8489.583 | 2.430556 |  | 32.6 |  | 10 |  |  |  | 18.52141 |  | 1430.729 | 748.5532 | 321.5278 | 361.6898 | 192.6 | 217.2454 | 387.5 | [6 empty] | 7.8 | 8.101852 | 0.005787037
2018-03-22 23:00 | B | D | 1434.028 | 619.3345 | 8.411458 | 1.373843 | 14.39526 | 8483.796 | 2.430556 | [7 empty] | 17.68634 |  | 1458.854 | 788.0497 | 296.875 | 354.6007 | 190.3 | 212.3842 | 374.3056 | [7 empty] | 8.802083 | 0 |  |  | 0.72 | 2.262 | 1.8 |  | 4.6 |  |  | 0.0149 | 0.0143 | 0.0174 | 0.0003 | 0.0123 | 0.089 | 0.0036
2018-03-23 | B | C | 1393.519 | 619.3087 | 8.723958 | 1.362269 | 15.43692 | 8509.838 | 1.62037 | [7 empty] | 18.93895 |  | 1447.917 | 786.9213 | 397.9167 | 377.6042 | 199.5 | 226.3889 | 354.5139 | [7 empty] | 8.472222 | 0
2018-03-23 01:00 | B | C | 1357.06 | 651.3976 | 8.4375 | 1.362269 | 13.32465 | 8451.968 | 1.62037 |  | 26 |  | 10 |  |  |  | 17.68634 |  | 1478.125 | 816.2615 | 430.9028 | 382.5232 | 196.9 | 223.2639 | 369.7917 | [5 empty] | 8.3 | 7.8 | 8.541667 | 0 | 0.074 | 0.13 | 0.74 | 2.27 | 1.8 |  | 4.5 |  |  | 0.0234 | 0.0153 | 0.0195 | 0.0003 | 0.0119 | 0.083 | 0.004
2018-03-23 02:00 | B | C | 1385.417 | 650.6959 | 8.072916 | 1.373843 | 16.08796 | 8492.477 | 1.62037 | [7 empty] | 18.318 |  | 1480.99 | 828.2986 | 470.4861 | 398.4375 | 200.7 | 241.8982 | 0.6944445 | [7 empty] | 8.333333 | 0
2018-03-23 03:00 | B | C | 1394.676 | 651.0391 | 7.213542 | 1.373843 | 17.40451 | 7983.218 | 1.62037 | [7 empty] | 19.54919 |  | 1480.729 | 818.5185 | 452.7778 | 410.735 | 200 | 255.5556 | 0.6944445 | [7 empty] | 8.072917 | 0.01736111 |  |  | 0.86 | 2.245 | 1.7 |  | 4.4 |  |  | 0.0481 | 0.0152 | 0.0198 | 0.0003 | 0.0132 | 0.088 | 0.004
2018-03-23 04:00 | B | C | 1417.824 | 648.4861 | 8.463542 | 1.373843 | 15.61053 | 7991.898 | 2.430556 |  | 27.6 |  | 10 |  |  |  | 15.94126 |  | 1472.917 | 835.8218 | 480.5555 | 425.6366 | 199.2 | 270.8333 | 0.6944445 | [6 empty] | 7.8 | 7.748843 | 0
2018-03-23 05:00 | B | C | 1429.977 | 685.6126 | 7.413194 | 1.373843 | 12.73148 | 8012.153 | 1.62037 | [7 empty] | 16.79774 | 44180870 | 1478.90625 | 865.5382 | 489.2361 | 420.5729 | 199.5 | 267.9398 | 0.6944445 | [7 empty] | 7.314815 | 0 |  |  | 0.74 | 2.26 | 1.8 |  | 4.4 |  |  | 0.0197 | 0.0155 | 0.0195 | 0.0002 | 0.0114 | 0.06 | 0.0039
2018-03-23 06:00 | A | A | 1440.972 | 648.3254 | 6.909722 | 1.255208 | 14.03356 | 7983.218 | 1.62037 | [7 empty] | 19.54919 |  | 1459.896 | 888.4838 | 496.1806 | 420.8622 | 200.7 | 265.625 | 0.6944445 | [7 empty] | 7.55787 | 0
2018-03-23 07:00 | A | A | 1428.819 | 653.5572 | 6.414931 | 1.244792 | 13.77315 | 7954.282 | 2.430556 | 24.9 | 26.2 | 120 | 60 |  |  | 4.36794 | 18.318 |  | 1467.96875 | 895.6308 | 493.0556 | 418.6921 | 199.7 | 263.6574 | 0.6944445 | [6 empty] | 7.2 | 7.662037 | 0.01157407 | 0.15 | 0.19 | 0.65 | 2.288 | 2.2 | 3.4 | 4.8 | 75.4 | 1000 | 0.0135 | 0.0178 | 0.0215 | 0.0008 | 0.0136 | 0.047 | 0.0043
2018-03-23 08:00 | A | A | 1429.977 | 651.9843 | 6.814236 | 1.255208 | 13.83102 | 8032.407 | 2.430556 | [6 empty] | 4.315047 | 17.50434 |  | 1465.885 | 899.0162 | 493.0556 | 418.6921 | 199 | 265.5092 | 0.6944445 | [7 empty] | 7.332176 | 0
2018-03-23 09:00 | A | A | 1440.394 | 648.5944 | 6.805555 | 1.255208 | 13.671875 | 8000.579 | 2.430556 | [6 empty] | 4.309689 | 18.10388 |  | 1472.135 | 908.044 | 495.4861 | 418.6921 | 200.7 | 264.3518 | 0.6944445 | [7 empty] | 10.72917 | 0 |  |  | 0.59 | 2.301 | 2.4 | 3.5 | 5.3 |  |  | 0.0098 | 0.0163 | 0.0238 | 0.0005 | 0.0119 | 0.041 | 0.0041
2018-03-23 10:00 | A | A | 1449.074 | 649.7151 | 7.230903 | 1.255208 | 14.20718 | 8217.593 | 2.430556 | 25.4 | 26.9 | 120 | 60 |  |  | 4.231298 | 18.318 |  | 1466.927 | 914.8148 | 482.2917 | 416.956 | 200.9 | 260.5324 | 295.8333 | [6 empty] | 7.2 | 11.00694 | 0
2018-03-23 11:00 | A | A | 1472.222 | 633.4425 | 7.552083 | 1.255208 | 13.68634 | 8182.87 | 2.430556 | [6 empty] | 4.142827 | 17.49364 |  | 1468.229 | 915.5671 | 488.5417 | 415.3646 | 200 | 260.0694 | 0 | [7 empty] | 10.6713 | 0 |  |  | 0.58 | 2.308 | 2.4 | 3.4 | 5.4 |  |  | 0.0099 | 0.0168 | 0.0198 | 0.0008 | 0.012 | 0.044 | 0.0041
2018-03-23 12:00 | A | A | 1495.949 | 636.0596 | 6.909722 | 1.255208 | 13.96123 | 8182.87 | 2.430556 | [6 empty] | 4.159943 | 17.90046 |  | 1471.875 | 919.7049 | 461.8055 | 412.6158 | 200 | 255.6713 | 503.4722 | [7 empty] | 10.63079 | 0
2018-03-23 13:00 | A | A | 1516.782 | 633.9798 | 7.118056 | 1.276042 | 14.56886 | 8405.671 | 2.430556 | 24.4 | 28.7 | 120 | 60 |  |  | 3.983046 | 16.86198 |  | 1473.177 | 916.3195 | 465.625 | 407.4074 | 199.7 | 257.1759 | 334.7222 | [6 empty] | 7.2 | 10.3588 | 0 | 0.163 | 0.2 | 0.59 | 2.308 | 2.2 | 3.6 | 5.1 |  |  | 0.0098 | 0.0166 | 0.0229 | 0.0005 | 0.0127 | 0.046 | 0.0042
2018-03-23 14:00 | A | A | 1539.931 | 626.8313 | 7.482639 | 1.310185 | 15.30671 | 8423.032 | 2.430556 | [6 empty] | 3.930017 | 19.97743 |  | 1469.792 | 914.4387 | 476.0417 | 408.7095 | 200.7 | 250.463 | 327.7778 | [7 empty] | 10.02315 | 0
2018-03-23 15:00 | A | A | 1544.56 | 624.1566 | 6.050347 | 1.309028 | 13.36806 | 7994.792 | 2.430556 | [6 empty] | 4.12286 | 18.73553 |  | 1466.927 | 933.6227 | 464.9306 | 405.8159 | 199.2 | 247.9167 | 361.8056 | [7 empty] | 10.90278 | 0
2018-03-23 16:00 | A | A | 1554.977 | 625.7034 | 6.440972 | 1.297454 | 13.5272 | 8208.912 | 2.430556 | 24.9 | 25.2 | 120 | 60 |  |  | 4.052071 | 23.49971 |  | 1453.90625 | 923.8425 | 465.9722 | 406.5393 | 200.4 | 246.9908 | 433.6806 | [6 empty] | 7.2 | 10.41088 | 0.01157407 |  |  | 0.62 | 2.303 | 2.1 | 3.7 | 4.9 |  |  | 0.0105 | 0.0168 | 0.0203 | 0.0008 | 0.0125 | 0.05 | 0.0041
2018-03-23 17:00 | A | A | 1564.815 | 623.5444 | 6.736111 | 1.309028 | 13.68634 | 8399.884 | 2.430556 | [6 empty] | 3.946283 | 16.87268 |  | 1464.84375 | 920.4572 | 470.4861 | 407.9861 | 199.5 | 246.9908 | 417.7083 | [7 empty] | 10.3125 | 0.01446759
2018-03-23 18:00 | A | A | 1568.287 | 637.6631 | 7.708333 | 1.297454 | 15.07523 | 8411.458 | 1.62037 | [6 empty] | 4.030084 | 21.79745 |  | 1498.958 | 930.9896 | 459.7222 | 416.6667 | 200.4 | 253.0092 | 378.8194 | [7 empty] | 10.59028 | 0
2018-03-23 19:00 | A | A | 1561.343 | 638.978 | 7.378472 | 1.309028 | 14.42419 | 8402.778 | 1.62037 | [7 empty] | 20.97309 |  | 1477.083 | 927.6042 | 476.0417 | 418.9815 | 200.4 | 257.1759 | 389.2361 | [7 empty] | 10.4456 | 0.01736111 | 0.19 | 0.23 | 0.68 | 2.29 | 2 | 3.7 | 4.8 | 75.6 | 1020 | 0.0131 | 0.0156 | 0.0227 | 0.0002 | 0.0117 | 0.052 | 0.0041
2018-03-23 20:00 | A | A | 1555.556 | 651.7822 | 8.185764 | 1.351852 | 16.85475 | 8402.778 | 1.62037 | [7 empty] | 19.26013 |  | 1507.292 | 911.8055 | 443.4028 | 415.9433 | 199 | 253.125 | 381.25 | [7 empty] | 10.28356 | 0
2018-03-23 21:00 | A | A | 1556.713 | 650.3591 | 8.463542 | 1.351852 | 15.14757 | 8391.204 | 1.62037 | [7 empty] | 21.43345 |  | 1466.927 | 923.8425 | 479.8611 | 428.9641 | 201.1 | 265.8565 | 389.9306 | [7 empty] | 10.05208 | 0.002893519
2018-03-23 22:00 | A | A | 1558.449 | 651.1104 | 6.753472 | 1.351852 | 13.36806 | 8370.949 | 1.62037 | [7 empty] | 17.90046 |  | 1477.083 | 923.8425 | 466.6667 | 421.1516 | 200.4 | 258.4491 | 392.3611 | [7 empty] | 10.32986 | 0.005787037 |  |  | 0.7 | 2.29 | 2 | 3.4 | 4.7 |  |  | 0.0114 | 0.0155 | 0.0205 | 0.0002 | 0.0128 | 0.049 | 0.0041
2018-03-23 23:00 | A | A | 1539.931 | 649.9721 | 6.744792 | 1.351852 | 13.77315 | 8391.204 | 1.62037 | [7 empty] | 18.20023 |  | 1492.1875 | 929.1088 | 490.9722 | 427.0833 | 199.5 | 267.8241 | 378.8194 | [7 empty] | 10.19097 | 0
2018-03-24 | A | A | 1531.829 | 649.9726 | 6.267361 | 1.351852 | 13.23785 | 8399.884 | 1.62037 | [7 empty] | 23.71383 |  | 1475 | 933.6227 | 486.4583 | 420.1389 | 200 | 262.8472 | 368.4028 | [7 empty] | 10.28356 | 0
2018-03-24 01:00 | A | A | 1513.31 | 650.3129 | 6.970486 | 1.351852 | 13.45486 | 8405.671 | 1.62037 | 30.4 | 31 | 120 | 62 | 0.014 | 0.086 | 4.437872 | 21.50839 |  | 1459.896 | 935.5035 | 478.8194 | 411.8924 | 200.7 | 253.125 | 367.3611 | 0.001 | 0.0187 | 0.0002 | 0.0098 | 0.0038 |  | 7.4 | 10.38194 | 0 | 0.191 | 0.23 | 0.69 | 2.293 | 2 | 3.7 | 4.7 |  |  | 0.0103 | 0.0159 | 0.0215 | 0.0003 | 0.0126 | 0.05 | 0.0042
2018-03-24 02:00 | A | A | 1496.528 | 652.4673 | 5.824653 | 1.351852 | 14.22164 | 8394.097 | 1.62037 | [6 empty] | 4.458714 | 18.53212 |  | 1484.115 | 930.9896 | 468.4028 | 408.2755 | 199 | 250.463 | 357.9861 | [7 empty] | 9.872685 | 0.1186343
2018-03-24 03:00 | A | A | 1482.06 | 647.9651 | 7.178819 | 1.351852 | 14.52546 | 8365.162 | 1.62037 | [6 empty] | 4.443263 | 21.85098 |  | 1469.792 | 929.8611 | 479.5139 | 406.8287 | 200 | 247.5694 | 0.6944445 | [7 empty] | 9.733796 | 0.2170139
2018-03-24 04:00 | A | A | 1464.699 | 649.1091 | 6.753472 | 1.351852 | 14.65567 | 8379.63 | 1.62037 | 30.2 | 31.3 |  | 62 | 0.015 | 0.105 | 4.430691 | 21.75463 |  | 1454.948 | 938.5128 | 354.1667 | 400.3183 | 201.8 | 241.8982 | 0.6944445 | 0.0012 | 0.0181 | 0.0003 | 0.0097 | 0.0039 |  | 7.4 | 9.380787 | 0.05787037 |  |  | 0.71 | 2.28 | 2.1 | 3.3 | 5 |  |  | 0.0111 | 0.0152 | 0.0212 | 0.0002 | 0.0129 | 0.045 | 0.0041
2018-03-24 05:00 | A | A | 1434.028 | 649.7987 | 7.048611 | 1.351852 | 14.0191 | 8399.884 | 1.62037 | [6 empty] | 4.424704 | 18.16811 | 44196430 | 1476.823 | 933.6227 | 460.0694 | 408.5648 | 199.5 | 245.0232 | 0.6944445 | [7 empty] | 9.282407 | 0.09837963
2018-03-24 06:00 | A | A | 1424.769 | 650.1621 | 6.831597 | 1.351852 | 15.01736 | 8373.843 | 1.62037 | [6 empty] | 4.440946 | 22.47193 |  | 1465.885 | 930.9896 | 449.6528 | 404.2245 | 199.2 | 249.8842 | 0.6944445 | [7 empty] | 9.056713 | 0.0636574
2018-03-24 07:00 | A | A | 1401.62 | 651.4606 | 6.883681 | 1.255208 | 14.35185 | 8194.444 | 1.62037 | 24.8 | 24.1 | 120 | 62 | 0.014 | 0.099 | 4.220703 | 22.0544 |  | 1462.24 | 927.9803 | 473.6111 | 411.169 | 200.9 | 248.4954 | 0.6944445 | 0.0007 | 0.0171 | 0.0002 | 0.0091 | 0.0036 |  | 7.4 | 8.993055 | 0 | 0.211 | 0.26 | 0.71 | 2.23 | 2.4 | 3.3 | 5.7 | 74 | 1060 | 0.0115 | 0.0147 | 0.0197 | 0.0003 | 0.0127 | 0.053 | 0.004
2018-03-24 08:00 | A | C | 1394.676 | 649.8282 | 7.152778 | 1.212384 | 13.72974 | 8162.616 | 421.2963 | [6 empty] | 4.226544 | 20.5234375 |  | 1458.073 | 923.4664 | 471.875 | 408.5648 | 199.7 | 250.8102 | 0.6944445 | [7 empty] | 7.934028 | 0.01157407
2018-03-24 09:00 | A | C | 1418.403 | 649.2979 | 6.944444 | 1.212384 | 13.42593 | 8191.551 | 404.2824 | [6 empty] | 4.208178 | 21.03733 |  | 1455.99 | 932.8704 | 469.4444 | 402.4884 | 199.2 | 247.338 | 0 | [7 empty] | 7.233796 | 0.01736111 |  |  | 0.71 | 2.245 | 2 | 3.5 | 4.7 |  |  | 0.0105 | 0.015 | 0.0199 | 0.0003 | 0.0139 | 0.05 | 0.0042
2018-03-24 10:00 | A | A | 1471.644 | 650.9615 | 6.128472 | 1.201389 | 8.318866 | 8191.551 | 401.8519 | 24.6 | 23.8 | 120 | 62 | 0.014 | 0.077 | 4.207769 | 18.74624 |  | 1475.521 | 948.2928 | 421.5278 | 388.4549 | 197.6 | 227.3148 | 419.7917 | 0.0008 | 0.0182 | 0.0002 | 0.0094 | 0.0038 |  | 7.4 | 7.123843 | 0.01157407
2018-03-24 11:00 | A | C | 1528.935 | 648.6922 | 6.55382 | 1.201389 | 14.0191 | 8191.551 | 397.8009 | [6 empty] | 4.1931 | 16.63715 |  | 1497.917 | 953.559 | 435.4167 | 397.8588 | 200.2 | 243.8658 | 851.0417 | [7 empty] | 7.430556 | 0 |  |  | 0.8 | 2.203 | 2.2 | 3.2 | 5.6 |  |  | 0.0413 | 0.0151 | 0.0199 | 0.0002 | 0.0146 | 0.079 | 0.004
2018-03-24 12:00 | A | C | 1572.917 | 647.9759 | 7.369792 | 1.201389 | 13.96123 | 7994.792 | 401.8519 | [6 empty] | 4.291552 | 17.47222 |  | 1488.802 | 949.4213 | 432.2917 | 393.6632 | 199.5 | 245.3704 | 766.6666 | [7 empty] | 7.494213 | 0.02893518
2018-03-24 13:00 | A | C | 1587.384 | 649.1412 | 6.736111 | 1.201389 | 13.10764 | 7974.537 | 390.5093 | 26.4 | 25.7 | 120 | 62 | 0.014 | 0.081 | 4.415602 | 18.3287 |  | 1489.84375 | 956.9445 | 457.2917 | 405.9607 | 199.5 | 244.213 | 679.5139 | 0.0011 | 0.0177 | 0.0002 | 0.0096 | 0.0037 |  | 7.4 | 7.488426 | 0.0318287 | 0.175 | 0.24 | 0.76 | 2.23 | 2.1 | 3.3 | 5.1 |  |  | 0.0198 | 0.0151 | 0.0208 | 0.0002 | 0.0143 | 0.063 | 0.0041
2018-03-24 14:00 | A | C | 1598.958 | 651.0647 | 6.623264 | 1.244792 | 13.80208 | 8003.472 | 605.2083 | [6 empty] | 4.412675 | 18.75694 |  | 1490.104 | 963.3391 | 342.3611 | 402.34375 | 200.4 | 242.1296 | 606.25 | [7 empty] | 8.015046 | 0.0925926
2018-03-24 15:00 | A | C | 1608.218 | 650.061 | 6.484375 | 1.255208 | 13.09317 | 7954.282 | 597.1065 | [6 empty] | 4.433118 | 19.16377 |  | 1503.90625 | 951.3021 | 460.4167 | 409.5775 | 199.2 | 250.2315 | 606.25 | [7 empty] | 3.697917 | 0.01446759 |  |  | 0.66 | 2.257 | 2.2 | 3.5 | 5.1 |  |  | 0.0136 | 0.015 | 0.0195 | 0.0002 | 0.0127 | 0.064 | 0.004
2018-03-24 16:00 | A | A | 1619.213 | 650.1219 | 6.614583 | 1.255208 | 12.52894 | 7942.708 | 600.3472 | 25.5 | 24.8 | 120 | 60 | 0.014 | 0.082 | 4.386357 | 16.13397 |  | 1491.927 | 970.1099 | 353.8195 | 405.2372 | 202.1 | 244.5602 | 531.5972 | 0.0007 | 0.0178 | 0.0002 | 0.0096 | 0.0038 |  | 7.5 | 10.87384 | 1.278935
2018-03-24 17:00 | A | A | 1638.889 | 649.9756 | 6.814236 | 1.255208 | 14.43866 | 7971.644 | 601.9676 | [6 empty] | 4.369451 | 18.46788 |  | 1486.71875 | 955.816 | 455.5556 | 407.4074 | 200.9 | 255.5556 | 555.2083 | [7 empty] | 10.24884 | 0 |  |  | 0.66 | 2.242 | 2.5 | 3.5 | 5.6 |  |  | 0.0126 | 0.0155 | 0.0202 | 0.0002 | 0.0131 | 0.06 | 0.004
2018-03-24 18:00 | A | A | 1648.148 | 651.6667 | 7.543403 | 1.255208 | 13.45486 | 7991.898 | 1.62037 | [6 empty] | 4.369718 | 16.45515 |  | 1495.3125 | 962.5868 | 446.1806 | 414.4966 | 200 | 255.6713 | 498.6111 | [7 empty] | 10.79861 | 0
2018-03-24 19:00 | A | A | 1633.681 | 649.8423 | 6.006944 | 1.255208 | 12.890625 | 7965.856 | 1.62037 | 25.7 | 27.2 | 120 | 62 | 0.015 | 0.094 | 4.383497 | 16.45515 |  | 1491.146 | 961.0822 | 450 | 416.2326 | 199.5 | 256.25 | 479.8611 | 0.0009 | 0.0187 | 0.0006 | 0.01 | 0.0039 |  | 7.4 | 10.70602 | 0.02025463 | 0.263 | 0.32 | 0.64 | 2.275 | 2.3 | 3.5 | 5.3 | 71 | 1070 | 0.012 | 0.0154 | 0.0207 | 0.0006 | 0.0134 | 0.059 | 0.0041
2018-03-24 20:00 | A | A | 1621.528 | 650.9623 | 6.901042 | 1.255208 | 14.1059 | 7980.324 | 606.0185 | [6 empty] | 4.383091 | 15.84491 |  | 1484.375 | 961.4583 | 448.2639 | 407.8414 | 200.4 | 259.1435 | 0 | [7 empty] | 10.48611 | 0
2018-03-24 21:00 | A | A | 1605.324 | 646.889 | 6.024305 | 1.244792 | 13.25231 | 8003.472 | 601.9676 | [6 empty] | 4.343067 | 20.0952 |  | 1477.865 | 974.2477 | 378.8194 | 399.3055 | 200.7 | 251.7361 | 0 | [7 empty] | 11.1169 | 0.04918981 |  |  | 0.63 | 2.28 | 2.2 | 3.6 | 5.1 | 71.3 |  | 0.0116 | 0.0155 | 0.0204 | 0.0005 | 0.0132 | 0.055 | 0.004
2018-03-24 22:00 | A | A | 1605.324 | 651.1098 | 5.711806 | 1.255208 | 9.606482 | 8003.472 | 600.3472 | 27.6 | 29.7 | 120 | 62 | 0.016 | 0.107 | 4.486124 | 17.08681 |  | 1506.771 | 970.4861 | 402.4306 | 402.9225 | 196.9 | 248.0324 | 0 | 0.0007 | 0.0176 | 0.0011 | 0.0095 | 0.0037 |  | 7.4 | 10.99537 | 0.02025463
2018-03-24 23:00 | A | A | 1596.065 | 650.6249 | 6.901042 | 1.255208 | 13.46933 | 7971.644 | 599.537 | [6 empty] | 4.500681 | 16.45515 |  | 1486.979 | 962.963 | 456.9445 | 410.3009 | 199.7 | 263.1944 | 0 | [7 empty] | 10.56134 | 0.005787037 |  |  | 0.65 | 2.283 | 2.2 | 3.6 | 5.1 | 71.4 |  | 0.0144 | 0.0176 | 0.0202 | 0.0009 | 0.0136 | 0.066 | 0.0041
2018-03-25 | A | A | 1578.125 | 646.4648 | 6.440972 | 1.255208 | 12.84722 | 7980.324 | 606.0185 | [6 empty] | 4.46704 | 15.22396 |  | 1480.99 | 976.5046 | 359.7222 | 406.1053 | 200.4 | 260.9954 | 0 | [7 empty] | 10.59606 | 1.134259
2018-03-25 01:00 | A | A | 1566.551 | 649.679 | 6.614583 | 1.244792 | 13.39699 | 8000.579 | 600.3472 |  |  |  |  | 0.015 | 0.102 |  | 17.921875 |  | 1491.667 | 968.6053 | 460.7639 | 412.4711 | 200 | 264.5833 | 0 | 0.0011 | 0.0186 | 0.0005 | 0.0101 | 0.0038 |  |  | 10.53819 | 0 | 0.275 | 0.33 | 0.65 | 2.283 | 2.2 | 3.6 | 5.1 | 70.6 |  | 0.0117 | 0.0158 | 0.0212 | 0.0007 | 0.014 | 0.062 | 0.0043
2018-03-25 03:00 | A | A | 1539.352 | 650.6012 | 5.815972 | 1.255208 | 12.5434 | 7971.644 | 605.2083 | [7 empty] | 16.66927 |  | 1493.75 | 966.7245 | 448.6111 | 407.2628 | 199.5 | 262.6158 | 1654.514 | [7 empty] | 9.583333 | 0.0318287
2018-03-25 04:00 | A | A | 1534.722 | 649.8559 | 6.293403 | 1.244792 | 13.38252 | 8003.472 | 601.9676 |  |  |  |  | 0.016 | 0.109 |  | 16.05903 |  | 1486.979 | 971.9907 | 439.9306 | 401.4757 | 200 | 263.0787 | 430.5556 | 0.0009 | 0.0189 | 0.0012 | 0.0105 | 0.0039 |  |  | 9.380787 | 0.0925926 |  |  | 0.62 | 2.277 | 2.3 | 3.7 | 5.3 | 69.8 |  | 0.0139 | 0.0181 | 0.023 | 0.0018 | 0.014 | 0.08 | 0.0042
2018-03-25 05:00 | A | A | 1518.519 | 649.9901 | 6.588542 | 1.255208 | 13.72974 | 7954.282 | 600.3472 | [7 empty] | 19.98814 | 44212000 | 1472.917 | 981.3947 | 376.3889 | 399.3055 | 201.8 | 259.0278 | 430.5556 | [7 empty] | 9.212963 | 0.1996528
2018-03-25 06:00 | A | A | 1502.894 | 650.7437 | 6.25868 | 1.255208 | 13.09317 | 7994.792 | 601.9676 | [7 empty] | 18.136 |  | 1480.99 | 976.1285 | 425.6944 | 400.6076 | 198.8 | 264.2361 | 0 | [7 empty] | 9.259259 | 0.15625
2018-03-25 07:00 | A | A | 1488.426 | 649.3195 | 5.043403 | 1.255208 | 13.46933 | 7965.856 | 600.3472 | 24.5 | 25.1 | 120 | 55 | 0.013 | 0.086 | 4.310356 | 17.921875 |  | 1486.71875 | 976.5046 | 448.6111 | 406.3947 | 199.7 | 264.0046 | 0 | 0.0013 | 0.017 | 0.0003 | 0.0096 | 0.0034 |  | 7.5 | 9.195602 | 0.1417824 | 0.298 | 0.33 | 0.61 | 2.275 | 2.3 | 3.6 | 5.3 | 67.8 | 1090 | 0.0125 | 0.0148 | 0.0218 | 0.0003 | 0.0145 | 0.061 | 0.0042
2018-03-25 08:00 | A | A | 1486.69 | 650.4002 | 6.493055 | 1.255208 | 13.68634 | 7983.218 | 601.9676 | [6 empty] | 4.30814 | 19.17448 |  | 1493.75 | 974.6238 | 451.0417 | 407.4074 | 200.7 | 259.4908 | 0 | [7 empty] | 10.79861 | 0
2018-03-25 09:00 | A | A | 1484.954 | 650.0886 | 5.902778 | 1.255208 | 12.41319 | 7994.792 | 605.2083 | [6 empty] | 4.299842 | 19.80613 |  | 1483.59375 | 973.8715 | 430.2083 | 407.5521 | 199.5 | 257.5232 | 0 | [7 empty] | 11.08796 | 0 |  |  | 0.61 | 2.267 | 2.3 | 3.6 | 5.3 |  |  | 0.012 | 0.0155 | 0.0275 | 0.0003 | 0.0145 | 0.066 | 0.0043
2018-03-25 10:00 | A | A | 1508.681 | 649.6834 | 5.625 | 1.255208 | 13.17998 | 7971.644 | 599.537 | 27 | 26.4 | 120 | 55 | 0.015 | 0.105 | 4.45723 | 17.08681 |  | 1489.583 | 978.0093 | 414.5833 | 402.4884 | 198.5 | 261.5741 | 0 | 0.0007 | 0.0203 | 0.0003 | 0.0116 | 0.0041 |  | 7.5 | 10.79861 | 0.01157407
2018-03-25 11:00 | A | A | 1548.032 | 653.2473 | 6.39757 | 1.255208 | 11.16898 | 8023.727 | 800.463 | [6 empty] | 4.45259 | 18.54282 |  | 1493.75 | 978.7615 | 402.4306 | 404.3692 | 199.5 | 257.5232 | 0 | [7 empty] | 11.44097 | 0.01157407 |  |  | 0.61 | 2.275 | 2.3 | 3.6 | 5.3 |  |  | 0.0112 | 0.0149 | 0.0193 | 0.0002 | 0.0132 | 0.062 | 0.004
2018-03-25 12:00 | A | A | 1582.176 | 649.6993 | 6.597222 | 1.244792 | 13.25231 | 7965.856 | 804.5139 | [6 empty] | 4.460578 | 17.71846 |  | 1481.771 | 981.3947 | 387.5 | 398.7268 | 200.9 | 258.7963 | 2189.583 | [7 empty] | 11.04745 | 0.01157407
2018-03-25 13:00 | A | A | 1602.431 | 649.0704 | 5.885417 | 1.255208 | 12.26852 | 8003.472 | 802.0834 | 26.2 | 26.9 | 120 | 58 | 0.015 | 0.122 | 4.387237 | 17.18316 |  | 1489.84375 | 988.1655 | 357.6389 | 396.7014 | 200 | 256.3658 | 150 | 0.0009 | 0.0209 | 0.0002 | 0.0112 | 0.0042 |  | 7.5 | 11.23264 | 0.162037 | 0.31 | 0.35 | 0.62 | 2.267 | 2.2 | 3.6 | 5.2 |  |  | 0.0123 | 0.0153 | 0.0234 | 0.0003 | 0.0149 | 0.065 | 0.0044
2018-03-25 14:00 | A | A | 1618.056 | 648.4444 | 5.972222 | 1.255208 | 10.34433 | 7994.792 | 794.7916 | [6 empty] | 4.387764 | 15.63079 |  | 1497.917 | 991.9271 | 354.1667 | 394.8206 | 200.7 | 247.2222 | 871.5278 | [7 empty] | 11.14583 | 0.9027778
2018-03-25 15:00 | A | D | 1620.949 | 0 | 0 | 1.255208 | 0 | 8012.153 | 766.4352 | [6 empty] | 0 | 17.50434 |  | 1019.01 | 824.1609 | 219.4444 | 260.272 | 173.2 | 137.037 | 433.3333 | [7 empty] | 7.766204 | 0.1215278 |  |  | 0.61 | 2.272 | 2.3 | 3.7 | 5.2 |  |  | 0.011 | 0.0156 | 0.0221 | 0.0003 | 0.0145 | 0.065 | 0.0044
2018-03-25 16:00 | A | D | 1636.574 | 688.1292 | 6.519097 | 1.255208 | 15.88542 | 6996.528 | 399.4213 | 27.8 | 27.4 | 120 | 58 | 0.015 | 0.106 | 5.438564 | 14.5816 |  | 1388.542 | 700.0289 | 390.625 | 301.0706 | 177.7 | 206.0185 | 2037.5 | 0.0012 | 0.0206 | 0.0003 | 0.0108 | 0.0042 |  | 7.5 | 0.01157407 | 0.01446759
2018-03-25 17:00 | A | D | [34 empty] | 34.06 |  | 3.3 | 4.5 | 21.8 |  |  | 0.209 | 0.0151 | 0.0239 | 0.0003 | 0.0127 | 0.26 | 0.0042
2018-03-25 18:00 | A | C
2018-03-25 19:00 | A | C | 1677.083 | 653.3464 | 6.354167 | 1.255208 | 11.73322 | 7491.319 | 802.8936 | 28.7 | 28.1 | 120 | 60 | 0.015 | 0.101 | 4.883484 | 13.55382 |  | 1496.09375 | 931.3657 | 433.6805 | 390.7697 | 201.1 | 269.0972 | 416.3194 | 0.0008 | 0.0202 | 0.0003 | 0.0116 | 0.0041 |  | 7.6 | 10.7581 | 0 | 0.286 | 0.37 | 0.82 | 2.192 | 1.9 | 2.7 | 4.5 | 58.4 | 1040 | 0.0168 | 0.0154 | 0.0238 | 0.0003 | 0.0184 | 0.065 | 0.0045
2018-03-25 20:00 | A | C | 1672.454 | 651.2806 | 6.25 | 1.244792 | 12.52894 | 7806.713 | 802.8936 | [6 empty] | 4.671372 | 14.60301 |  | 1500.78125 | 952.4305 | 457.2917 | 396.7014 | 199.2 | 281.713 | 448.9583 | [7 empty] | 10.87963 | 0.002893519
2018-03-25 21:00 | A | D | 1658.565 | 649.1374 | 5.859375 | 1.255208 | 10.21412 | 8003.472 | 794.7916 | [6 empty] | 4.541535 | 10.88802 |  | 1494.01 | 959.2014 | 368.75 | 389.0336 | 209.7 | 256.8287 | 313.1944 | [7 empty] | 11.5162 | 0.3298611
2018-03-25 22:00 | A | D | 1667.245 | 647.2899 | 4.956597 | 1.255208 | 11.50174 | 8003.472 | 840.9722 | 32.9 | 32.6 | 120 | 60 | 0.015 | 0.111 | 4.81207 | 12.10851 |  | 1521.09375 | 930.9896 | 434.7222 | 346.0648 | 210.8 | 243.75 | 230.9028 | 0.0011 | 0.021 | 0.0003 | 0.0108 | 0.0042 |  | 7.6 | 11.53935 | 0.228588
2018-03-25 23:00 | A | D | 1657.407 | 648.3539 | 5.46007 | 1.255208 | 13.20891 | 5998.264 | 271.412 | [6 empty] | 6.43129 | 13.02922 |  | 1495.573 | 922.338 | 421.875 | 331.8866 | 205.2 | 237.3842 | 263.8889 | [7 empty] | 10.70023 | 0
2018-03-26 | A | D | 1646.412 | 651.1373 | 5.364583 | 1.201389 | 11.60301 | 7300.347 | 597.1065 | [6 empty] | 5.306896 | 12.94358 |  | 1492.708 | 953.1829 | 440.625 | 370.3704 | 199.2 | 263.8889 | 1030.903 | [7 empty] | 11.05324 | 0.002893519
2018-03-26 01:00 | A | C | 1634.259 | 650.3279 | 5.963542 | 1.201389 | 11.29919 | 7326.389 | 597.1065 | 25.3 | 24.6 | 120 | 62 | 0.015 | 0.093 | 4.744122 | 14.18547 |  | 1480.729 | 953.1829 | 456.5972 | 380.353 | 198.8 | 272.4537 | 2348.958 | 0.0007 | 0.0208 | 0.0003 | 0.0104 | 0.0041 |  | 7.5 | 11.29051 | 0 | 0.291 | 0.33 | 0.6 | 2.311 | 2.3 | 3.5 | 5.3 |  |  | 0.0143 | 0.0158 | 0.0241 | 0.0004 | 0.0158 | 0.06 | 0.0045
2018-03-26 02:00 | A | C | 1628.472 | 652.3389 | 5.121528 | 1.201389 | 10.24306 | 7806.713 | 602.7778 | [6 empty] | 4.465998 | 13.76794 |  | 1484.896 | 966.3484 | 369.4444 | 404.9479 | 200.2 | 268.4028 | 1809.722 | [7 empty] | 11.57407 | 0.1359954
2018-03-26 03:00 | A | A | 1626.736 | 647.5996 | 5.208333 | 1.201389 | 10.82176 | 7991.898 | 601.9676 | [6 empty] | 4.33082 | 16.05903 |  | 1463.802 | 962.963 | 406.9444 | 400.7523 | 200.7 | 260.9954 | 1386.458 | [7 empty] | 11.35417 | 0 |  |  | 0.52 | 2.332 | 2.5 | 4.1 | 5.8 |  |  | 0.0111 | 0.0155 | 0.023 | 0.0003 | 0.0145 | 0.046 | 0.0043
2018-03-26 04:00 | A | A | 1626.157 | 652.1785 | 6.145833 | 1.255208 | 12.42766 | 7786.458 | 591.4352 | 29.7 | 28.5 | 120 | 62 | 0.015 | 0.087 | 4.756695 | 14.63513 |  | 1477.865 | 957.3206 | 411.8056 | 396.412 | 199.5 | 261.3426 | 1279.514 | 0.0009 | 0.02 | 0.0003 | 0.0104 | 0.004 |  | 7.5 | 10.74074 | 0.01736111
2018-03-26 05:00 | A | A | 1623.843 | 651.9759 | 5.555555 | 1.255208 | 11.61748 | 7803.819 | 589.8148 | [6 empty] | 4.744638 | 13.97135 | 44226290 | 1485.677 | 978.7615 | 385.4167 | 408.7095 | 200.2 | 264.4676 | 1229.167 | [7 empty] | 10.96065 | 0.9953704 |  |  | 0.55 | 2.33 | 2.4 | 3.9 | 5.6 |  |  | 0.0106 | 0.0152 | 0.0215 | 0.0003 | 0.0148 | 0.047 | 0.0042
2018-03-26 06:00 | A | A | 1623.843 | 640.4249 | 5.998264 | 1.255208 | 11.4294 | 7771.991 | 580.9028 | [6 empty] | 4.679664 | 14.60301 |  | 1465.625 | 971.9907 | 430.9028 | 412.1817 | 200.4 | 267.1296 | 1211.111 | [7 empty] | 10.88542 | 0
2018-03-26 07:00 | A | A | 1623.264 | 644.8417 | 6.006944 | 1.255208 | 11.29919 | 7806.713 | 582.5231 | 27.4 | 28.6 | 120 | 62 | 0.015 | 0.088 | 4.542368 | 15.84491 |  | 1477.604 | 975 | 409.375 | 410.3009 | 199.2 | 270.9491 | 1195.833 | 0.0012 | 0.0203 | 0.0002 | 0.0108 | 0.0041 |  | 7.5 | 7.795139 | 0.05787037 | 0.256 | 0.29 | 0.58 | 2.311 | 2.5 | 3.6 | 5.7 | 60 | 1040 | 0.0129 | 0.0158 | 0.0251 | 0.0003 | 0.0143 | 0.045 | 0.0044
2018-03-26 08:00 | A | A | 1619.213 | 640.7979 | 7.005208 | 1.255208 | 12.09491 | 8000.579 | 591.4352 | [6 empty] | 4.404504 | 13.76794 |  | 1477.865 | 975.7523 | 430.2083 | 413.6284 | 200.2 | 273.0324 | 1191.319 | [7 empty] | 7.581019 | 0.04340278
2018-03-26 09:00 | A | A | 1618.634 | 631.3785 | 6.171875 | 1.255208 | 12.29745 | 7962.963 | 601.9676 | [6 empty] | 4.360261 | 16.26244 |  | 1462.76 | 974.2477 | 409.7222 | 409.7222 | 201.1 | 270.1389 | 1175.694 | [7 empty] | 10.90278 | 0.01736111 |  |  | 0.57 | 2.298 | 2.6 | 3.6 | 5.8 |  |  | 0.0103 | 0.0159 | 0.0239 | 0.0003 | 0.0143 | 0.041 | 0.0043
2018-03-26 10:00 | A | A | 1611.111 | 632.0585 | 6.006944 | 1.255208 | 12.08044 | 7980.324 | 603.588 | 26.7 | 28.5 | 120 | 62 | 0.016 | 0.085 | 4.313868 | 19.078125 |  | 1472.65625 | 974.2477 | 438.1945 | 410.4456 | 199.7 | 265.7408 | 1134.722 | 0.0005 | 0.019 | 0.0002 | 0.0102 | 0.0038 |  | 7.5 | 11.03009 | 0
2018-03-26 11:00 | A | A | 1629.051 | 629.9362 | 5.850695 | 1.297454 | 12.42766 | 8139.468 | 593.8657 | [6 empty] | 4.215321 | 16.05903 |  | 1466.667 | 978.3854 | 436.4583 | 404.3692 | 200 | 262.2685 | 1251.736 | [7 empty] | 10.84491 | 0 |  |  | 0.57 | 2.303 | 2.5 | 3.6 | 5.6 |  |  | 0.0109 | 0.0161 | 0.0259 | 0.0003 | 0.0135 | 0.043 | 0.0041
2018-03-26 12:00 | A | A | 1622.106 | 629.8477 | 6.475694 | 1.297454 | 12.25405 | 8159.722 | 601.9676 | [6 empty] | 4.204266 | 16.45515 |  | 1486.71875 | 987.4132 | 368.4028 | 400.3183 | 198.5 | 255.5556 | 1827.083 | [7 empty] | 11.34259 | 0.02604167
2018-03-26 13:00 | A | A | 1627.894 | 629.3623 | 6.293403 | 1.310185 | 11.93576 | 8179.977 | 601.9676 | 26.6 | 28.2 | 120 | 62 | 0.016 | 0.084 | 4.184915 | 15.63079 |  | 1466.146 | 980.2662 | 434.375 | 403.9352 | 200 | 259.4908 | 1278.819 | 0.0007 | 0.0168 | 0.0002 | 0.0093 | 0.0035 |  | 7.5 | 10.72917 | 0 | 0.246 | 0.29 | 0.57 | 2.306 | 2.4 | 3.6 | 5.5 |  |  | 0.0114 | 0.017 | 0.0215 | 0.0002 | 0.0122 | 0.046 | 0.004
2018-03-26 14:00 | A | A | 1626.736 | 627.0743 | 6.310764 | 1.297454 | 11.90683 | 8203.125 | 610.8796 | [6 empty] | 4.157935 | 15.84491 |  | 1472.917 | 985.9086 | 414.9305 | 400.897 | 199 | 257.9861 | 1173.611 | [7 empty] | 10.65972 | 0
2018-03-26 15:00 | A | A | 1635.417 | 628.3179 | 6.128472 | 1.297454 | 11.37153 | 8203.125 | 600.3472 | [6 empty] | 4.16618 | 16.04832 |  | 1467.708 | 985.9086 | 384.0278 | 400.7523 | 200.4 | 255.0926 | 1265.625 | [7 empty] | 11.03588 | 0 |  |  | 0.56 | 2.301 | 2.5 | 3.6 | 5.9 |  |  | 0.0106 | 0.0176 | 0.0234 | 0.0004 | 0.0113 | 0.051 | 0.0037
2018-03-26 16:00 | A | A | 1635.995 | 627.8585 | 6.293403 | 1.310185 | 11.44387 | 8200.231 | 606.0185 | 28.4 | 29.2 | 120 | 62 | 0.016 | 0.093 | 4.2693 | 16.45515 |  | 1472.917 | 980.6424 | 399.6528 | 397.8588 | 199.5 | 251.2732 | 1267.014 | 0.0005 | 0.0169 | 0.0003 | 0.0092 | 0.0035 |  | 7.5 | 10.79282 | 0.02025463
2018-03-26 17:00 | A | A | 1638.889 | 629.2203 | 6.154514 | 1.310185 | 12.03704 | 8405.671 | 601.9676 | [6 empty] | 4.173989 | 16.48727 |  | 1464.84375 | 979.8901 | 397.5694 | 398.5822 | 200.7 | 251.0417 | 0 | [7 empty] | 10.6713 | 0 |  |  | 0.55 | 2.293 | 2.6 | 3.6 | 5.8 |  |  | 0.0098 | 0.017 | 0.0219 | 0.0003 | 0.0114 | 0.045 | 0.0036
2018-03-26 18:00 | A | A | 1644.676 | 631.95 | 7.065972 | 1.310185 | 12.90509 | 8590.856 | 608.4491 | [6 empty] | 4.101732 | 15.74855 |  | 1473.177 | 975 | 420.1389 | 398.0034 | 198.8 | 256.25 | 0 | [7 empty] | 9.994213 | 0
2018-03-26 19:00 | A | A | 1627.894 | 631.1758 | 6.822917 | 1.310185 | 13.17998 | 8599.537 | 605.2083 | 29.2 | 27.9 | 120 | 62 | 0.016 | 0.088 | 4.138815 | 16.4765625 |  | 1454.167 | 976.1285 | 390.9722 | 393.0845 | 201.4 | 253.2408 | 0 | 0.0011 | 0.0153 | 0.0002 | 0.0092 | 0.0032 |  | 7.5 | 10.35301 | 0 | 0.216 | 0.26 | 0.56 | 2.311 | 2.3 | 3.6 | 5.3 | 65.7 | 1070 | 0.0106 | 0.0154 | 0.0185 | 0.0002 | 0.0108 | 0.04 | 0.0035
2018-03-26 20:00 | A | A | 1635.995 | 640.6357 | 7.482639 | 1.310185 | 10.12731 | 8550.347 | 599.537 | [6 empty] | 4.225015 | 16.66927 |  | 1482.03125 | 978.3854 | 390.625 | 386.14 | 198.3 | 232.5232 | 0 | [7 empty] | 11.09375 | 0
2018-03-26 21:00 | A | A | 1652.199 | 637.4469 | 7.03993 | 1.310185 | 12.47106 | 8298.611 | 606.0185 | [6 empty] | 4.331511 | 15.42737 |  | 1465.104 | 986.2847 | 328.125 | 388.0208 | 201.6 | 234.7222 | 0 | [7 empty] | 11.25579 | 0.6394676
2018-03-26 22:00 | A | A | 1646.412 | 638.8215 | 7.717014 | 1.310185 | 12.41319 | 8608.218 | 602.7778 | 28.2 | 26.9 | 120 | 62 | 0.015 | 0.066 | 4.126443 | 14.52807 |  | 1476.042 | 973.8715 | 438.8889 | 421.1516 | 198.8 | 273.2639 | 0 | 0.0008 | 0.0139 | 0.0002 | 0.0076 | 0.0029 |  | 7.5 | 10.41088 | 0 |  |  | 0.59 | 2.301 | 2.2 | 3.6 | 5 |  |  | 0.0134 | 0.0167 | 0.0194 | 0.0002 | 0.0109 | 0.046 | 0.0035
2018-03-26 23:00 | A | A | 1641.782 | 651.3079 | 7.092014 | 1.309028 | 12.80382 | 8582.176 | 603.588 | [6 empty] | 4.219865 | 18.30729 |  | 1468.75 | 970.8622 | 440.625 | 410.4456 | 200.4 | 259.1435 | 0 | [7 empty] | 10.625 | 0.04918981
2018-03-27 | A | A | 1645.255 | 647.6931 | 7.517361 | 1.310185 | 13.00636 | 8599.537 | 601.9676 | [6 empty] | 4.187972 | 16.66927 |  | 1488.802 | 967.1007 | 437.8472 | 399.4503 | 198.8 | 248.9583 | 0 | [7 empty] | 10.71759 | 0.1880787
2018-03-27 01:00 | A | A | 1633.681 | 651.5029 | 7.378472 | 1.310185 | 14.04803 | 8593.75 | 600.3472 | 27.5 | 25.7 | 120 | 62 | 0.016 | 0.076 | 4.174742 | 17.0761 |  | 1476.823 | 973.1192 | 465.9722 | 419.8495 | 200 | 273.1482 | 0 | 0.0009 | 0.0139 | 0.0001 | 0.0084 | 0.0031 |  | 7.5 | 10.41667 | 0.01157407 | 0.228 | 0.27 | 0.62 | 2.289 | 2.2 | 3.6 | 5.2 |  |  | 0.0217 | 0.0168 | 0.0201 | 0.0003 | 0.0106 | 0.051 | 0.0033
2018-03-27 02:00 | A | A | 1601.852 | 649.8997 | 6.883681 | 1.297454 | 13.71528 | 8599.537 | 600.3472 | [6 empty] | 4.161666 | 15.84491 |  | 1476.823 | 963.7153 | 453.125 | 418.8368 | 198.3 | 273.8426 | 0 | [7 empty] | 10.52662 | 0.01157407
2018-03-27 03:00 | A | A | 1589.699 | 652.8024 | 7.378472 | 1.297454 | 12.52894 | 8579.282 | 601.9676 | [6 empty] | 4.190124 | 15.64149 |  | 1473.177 | 967.1007 | 416.6667 | 416.522 | 200.9 | 269.4444 | 0 | [7 empty] | 11.04745 | 0
2018-03-27 04:00 | A | A | 1578.125 | 651.9109 | 8.203125 | 1.310185 | 13.22338 | 8599.537 | 597.9167 | 27.2 | 28.1 | 120 | 62 | 0.017 | 0.076 | 4.157343 | 16.4765625 |  | 1489.323 | 967.1007 | 463.8889 | 418.1134 | 198.8 | 271.5278 | 0 | 0.0006 | 0.0139 | 0.0001 | 0.0091 | 0.0031 |  | 7.5 | 10.73495 | 0 |  |  | 0.6 | 2.301 | 2.2 | 3.6 | 5 |  |  | 0.0118 | 0.0167 | 0.0166 | 0.0001 | 0.011 | 0.041 | 0.0032
2018-03-27 05:00 | A | A | 1575.81 | 651.4221 | 6.57118 | 1.310185 | 13.78761 | 8570.602 | 599.537 | [6 empty] | 4.168251 | 18.53212 | 44241040 | 1485.677 | 968.2292 | 460.4167 | 420.1389 | 200.9 | 271.7592 | 0 | [7 empty] | 10.76968 | 0.005787037
2018-03-27 06:00 | A | A | 1574.653 | 651.6246 | 6.953125 | 1.310185 | 13.5272 | 8593.75 | 601.9676 | [6 empty] | 4.158315 | 17.30093 |  | 1489.0625 | 967.4769 | 459.7222 | 420.4283 | 198.8 | 273.8426 | 0 | [7 empty] | 10.76968 | 0
2018-03-27 07:00 | A | A | 1571.759 | 648.9628 | 7.369792 | 1.297454 | 13.83102 | 8582.176 | 600.3472 | 26 | 25.3 | 120 | 62 | 0.016 | 0.073 | 4.079667 | 17.70775 |  | 1486.71875 | 968.2292 | 451.7361 | 419.7049 | 201.6 | 271.0648 | 0 | 0.0008 | 0.0139 | 0.0001 | 0.0081 | 0.003 |  | 7.5 | 10.59606 | 0 | 0.238 | 0.28 | 0.6 | 2.298 | 2.1 | 3.7 | 5 | 63.3 | 1045 | 0.0123 | 0.0171 | 0.0197 | 0.0002 | 0.0111 | 0.041 | 0.0034
2018-03-27 08:00 | A | A | 1551.505 | 648.9579 | 6.796875 | 1.310185 | 13.64294 | 8590.856 | 601.9676 | [6 empty] | 4.075514 | 16.87268 |  | 1486.71875 | 969.3576 | 475.3472 | 418.4028 | 198.5 | 274.1898 | 0 | [7 empty] | 10.61343 | 0
2018-03-27 09:00 | A | A | 1558.449 | 649.2292 | 6.71875 | 1.297454 | 12.60127 | 8602.431 | 603.588 | [6 empty] | 4.071732 | 18.3287 |  | 1486.71875 | 973.1192 | 426.0417 | 415.9433 | 201.6 | 266.8982 | 0 | [7 empty] | 11.15162 | 0
2018-03-27 10:00 | A | A | 1583.912 | 650.1608 | 6.953125 | 1.310185 | 13.65741 | 8582.176 | 603.588 | 26.9 | 25.8 | 120 | 62 | 0.017 | 0.081 | 4.13752 | 16.66927 |  | 1488.802 | 972.3669 | 443.4028 | 413.7732 | 198.8 | 269.0972 | 1432.292 | 0.0007 | 0.0139 | 0.0001 | 0.0086 | 0.003 |  | 7.6 | 10.94907 | 0 |  |  | 0.61 | 2.298 | 2.1 | 3.9 | 5.1 |  |  | 0.0118 | 0.0164 | 0.0172 | 0.0001 | 0.0104 | 0.038 | 0.0032
2018-03-27 11:00 | A | A | 1598.958 | 649.3289 | 6.996528 | 1.310185 | 13.20891 | 8570.602 | 586.5741 | [6 empty] | 4.137805 | 16.81915 |  | 1490.625 | 979.8901 | 410.4167 | 409.4329 | 200.7 | 266.5509 | 1432.292 | [7 empty] | 10.94329 | 0.01446759
2018-03-27 12:00 | A | A | 1622.106 | 640.0986 | 5.946181 | 1.310185 | 12.58681 | 8611.111 | 600.3472 | [6 empty] | 4.059797 | 16.87268 |  | 1485.677 | 979.5139 | 429.5139 | 408.7095 | 199.2 | 261.9213 | 1432.292 | [7 empty] | 10.99537 | 0.005787037
2018-03-27 13:00 | A | A | 1629.051 | 639.7987 | 7.838541 | 1.297454 | 12.83276 | 8582.176 | 597.9167 | 26.4 | 26.6 | 120 | 62 | 0.016 | 0.082 | 4.043917 | 18.53212 |  | 1488.542 | 975.7523 | 455.2083 | 407.5521 | 201.4 | 262.2685 | 1432.292 | 0.0008 | 0.0135 | 0.0001 | 0.0083 | 0.003 |  | 7.5 | 10.70023 | 0 | 0.233 | 0.29 | 0.6 | 2.301 | 2.1 | 3.7 | 5 |  |  | 0.0122 | 0.0168 | 0.018 | 0.0003 | 0.0106 | 0.041 | 0.0032
2018-03-27 14:00 | A | A | 1625 | 651.7167 | 7.586805 | 1.297454 | 14.12037 | 8573.495 | 610.8796 | [6 empty] | 4.123416 | 15.00984 |  | 1499.74 | 982.5231 | 408.6806 | 407.4074 | 199.2 | 265.5092 | 1432.292 | [7 empty] | 10.6713 | 0
2018-03-27 15:00 | A | A | 1634.259 | 649.7336 | 7.204861 | 1.309028 | 13.70081 | 8590.856 | 597.9167 | [6 empty] | 4.102561 | 16.87268 |  | 1497.917 | 984.0278 | 446.5278 | 415.0753 | 201.1 | 267.8241 | 1432.292 | [7 empty] | 10.74653 | 0.01446759
2018-03-27 16:00 | A | A | 1650.463 | 649.135 | 6.961805 | 1.297454 | 12.890625 | 8579.282 | 600.3472 | 26.3 | 25.8 | 120 | 62 | 0.016 | 0.074 | 4.098743 | 15.21325 |  | 1494.792 | 981.7708 | 430.9028 | 413.1945 | 199 | 268.1713 | 1432.292 | 0.0009 | 0.013 | 0.0001 | 0.0081 | 0.0029 |  | 7.5 | 10.83333 | 0 |  |  | 0.61 | 2.311 | 2.1 | 3.8 | 5 |  |  | 0.0132 | 0.0166 | 0.0172 | 0.0002 | 0.0106 | 0.041 | 0.0032
2018-03-27 17:00 | A | A | 1653.356 | 650.675 | 7.673611 | 1.307292 | 12.32639 | 8593.75 | 627.0833 | [6 empty] | 4.101549 | 17.50434 |  | 1492.448 | 985.9086 | 401.0417 | 412.3264 | 200.9 | 267.9398 | 1432.292 | [7 empty] | 10.85648 | 0.005787037
2018-03-27 18:00 | A | A | 1656.829 | 650.6308 | 6.72743 | 1.310185 | 11.53067 | 8599.537 | 606.0185 | [6 empty] | 4.098511 | 15.64149 |  | 1488.542 | 985.9086 | 420.4861 | 413.9178 | 198.8 | 266.6667 | 1432.292 | [7 empty] | 10.67708 | 0.01157407
2018-03-27 19:00 | A | A | 1646.991 | 650.2741 | 7.300347 | 1.310185 | 13.16551 | 8582.176 | 614.1204 | 27.6 | 27.3 | 120 | 62 | 0.017 | 0.078 | 4.178251 | 17.70775 |  | 1491.667 | 981.7708 | 439.5833 | 415.2199 | 200.4 | 271.5278 | 1432.292 | 0.0006 | 0.0144 | 0.0003 | 0.0087 | 0.0031 |  | 7.5 | 10.61343 | 0.002893519 | 0.245 | 0.29 | 0.59 | 2.306 | 2.2 | 3.6 | 5.2 | 65.4 | 1040 | 0.0129 | 0.0172 | 0.0225 | 0.0002 | 0.0105 | 0.041 | 0.0033
2018-03-27 20:00 | A | A | 1651.62 | 650.4102 | 7.170139 | 1.306134 | 12.25405 | 8599.537 | 611.6898 | [6 empty] | 4.170689 | 16.63715 |  | 1491.927 | 980.2662 | 427.0833 | 417.5347 | 198.3 | 270.0232 | 1432.292 | [7 empty] | 10.55556 | 0
2018-03-27 21:00 | A | A | 1625.579 | 651.4697 | 7.578125 | 1.297454 | 12.90509 | 8365.162 | 593.8657 | [6 empty] | 4.294527 | 17.70775 |  | 1486.71875 | 980.2662 | 446.875 | 415.9433 | 201.6 | 269.3287 | 1432.292 | [7 empty] | 10.625 | 0.01446759
2018-03-27 22:00 | A | A | 1633.102 | 649.8322 | 6.649306 | 1.309028 | 12.08044 | 8414.352 | 622.2222 | 28.3 | 29.7 | 120 | 62 | 0.017 | 0.083 | 4.300267 | 16.31597 |  | 1488.802 | 981.7708 | 441.6667 | 414.0625 | 198.5 | 270.2546 | 1432.292 | 0.0003 | 0.0138 | 0.0003 | 0.0096 | 0.003 |  | 7.5 | 10.79282 | 0.1041667 |  |  | 0.6 | 2.308 | 2.4 | 3.5 | 5.5 |  |  | 0.0115 | 0.0172 | 0.0188 | 0.0002 | 0.0102 | 0.04 | 0.0033
2018-03-27 23:00 | A | A | 1636.574 | 649.0934 | 6.961805 | 1.310185 | 12.5 | 8411.458 | 589.0046 | [6 empty] | 4.296856 | 17.921875 |  | 1479.948 | 987.4132 | 397.2222 | 411.169 | 201.4 | 267.5926 | 1432.292 | [7 empty] | 7.690972 | 0
2018-03-28 | A | A | 1634.259 | 649.1548 | 6.701389 | 1.297454 | 13.10764 | 8382.523 | 599.537 | [6 empty] | 4.312096 | 17.90046 |  | 1488.802 | 983.2755 | 478.8194 | 415.7986 | 199 | 269.4444 | 1432.292 | [7 empty] | 7.037037 | 0.02025463
2018-03-28 01:00 | A | A | 1611.111 | 650.6913 | 6.979167 | 1.297454 | 13.22338 | 8382.523 | 601.9676 | 27.8 | 28.1 | 120 | 62 | 0.016 | 0.074 | 4.29237 | 18.3287 |  | 1485.677 | 983.6516 | 454.5139 | 416.522 | 201.1 | 268.0556 | 1432.292 | 0.0006 | 0.0136 | 0.0007 | 0.0084 | 0.0031 |  | 7.5 | 6.828704 | 0 | 0.231 | 0.27 | 0.57 | 2.316 | 2.3 | 3.7 | 5.3 |  |  | 0.0112 | 0.0166 | 0.0185 | 0.0008 | 0.0106 | 0.037 | 0.0032
2018-03-28 02:00 | A | A | 1612.847 | 649.6445 | 6.388889 | 1.297454 | 13.32465 | 8420.139 | 597.1065 | [6 empty] | 4.26632 | 15.22396 |  | 1483.333 | 985.15625 | 445.1389 | 411.0243 | 198.8 | 269.213 | 1432.292 | [7 empty] | 6.753472 | 0.02604167
2018-03-28 03:00 | A | A | 1605.324 | 648.8812 | 7.604166 | 1.310185 | 13.0353 | 8382.523 | 601.9676 | [6 empty] | 4.280429 | 18.74624 |  | 1489.84375 | 981.7708 | 447.9167 | 418.2581 | 201.1 | 268.6342 | 1432.292 | [7 empty] | 11.00116 | 0.01157407
2018-03-28 04:00 | A | A | 1619.213 | 654.53125 | 6.536458 | 1.297454 | 13.15104 | 8382.523 | 635.9954 | 26.4 | 26.4 | 120 | 62 | 0.016 | 0.074 | 4.23557 | 16.26244 |  | 1488.802 | 983.2755 | 422.5694 | 414.4966 | 199.7 | 271.2963 | 1432.292 | 0.0008 | 0.0157 | 0.0035 | 0.0089 | 0.0031 |  | 7.5 | 10.85069 | 0.01446759 |  |  | 0.56 | 2.316 | 2.2 | 3.7 | 5.2 |  |  | 0.0109 | 0.0166 | 0.0188 | 0.0003 | 0.0108 | 0.036 | 0.0032
2018-03-28 05:00 | A | A | 1619.792 | 652.4152 | 6.927083 | 1.310185 | 12.90509 | 8382.523 | 592.2454 | [6 empty] | 4.221876 | 17.50434 | 44256970 | 1485.677 | 982.5231 | 427.7778 | 415.9433 | 201.4 | 266.7824 | 1432.292 | [7 empty] | 10.98958 | 0.01157407
2018-03-28 06:00 | A | A | 1631.944 | 647.7876 | 6.788195 | 1.297454 | 12.57234 | 8391.204 | 597.1065 | [6 empty] | 4.187594 | 16.26244 |  | 1488.542 | 985.15625 | 413.8889 | 414.6412 | 199.7 | 267.0139 | 1432.292 | [7 empty] | 11.37731 | 0
2018-03-28 07:00 | A | A | 1630.208 | 648.7615 | 7.222222 | 1.297454 | 13.74421 | 8394.097 | 601.9676 | 26 | 26.9 | 120 | 62 | 0.016 | 0.078 | 4.169783 | 18.96036 |  | 1478.646 | 988.1655 | 420.1389 | 414.7859 | 201.6 | 270.2546 | 1432.292 | 0.0014 | 0.0138 | 0.0001 | 0.0083 | 0.003 |  | 7.5 | 11.08796 | 0 | 0.232 | 0.28 | 0.57 | 2.316 | 2.2 | 3.9 | 5.2 | 65.2 | 1040 | 0.0113 | 0.0166 | 0.0154 | 0.0001 | 0.0104 | 0.036 | 0.0032
2018-03-28 08:00 | A | A | 1603.588 | 652.1005 | 7.239583 | 1.310185 | 13.00636 | 8382.523 | 600.3472 | [6 empty] | 4.19703 | 15.84491 |  | 1492.448 | 987.037 | 458.3333 | 418.2581 | 198.8 | 270.0232 | 1432.292 | [7 empty] | 11.02431 | 0
2018-03-28 09:00 | A | A | 1640.625 | 637.2567 | 7.256945 | 1.297454 | 12.5434 | 8420.139 | 588.1945 | [6 empty] | 4.08317 | 19.16377 |  | 1480.729 | 985.9086 | 450.3472 | 418.6921 | 201.1 | 268.0556 | 1432.292 | [7 empty] | 10.83333 | 0
2018-03-28 10:00 | A | A | 1626.157 | 639.8741 | 6.310764 | 1.309028 | 13.38252 | 8342.014 | 586.5741 | 26.9 | 27.2 | 120 | 62 |  |  | 4.189289 | 17.30093 |  | 1482.552 | 979.5139 | 454.5139 | 419.5602 | 199.2 | 272.338 | 1432.292 | [6 empty] | 7.5 | 10.9375 | 0 |  |  | 0.59 | 2.314 | 2.2 | 3.7 | 5.2 |  |  | 0.0102 | 0.0161 | 0.0235 | 0.001 | 0.0098 | 0.034 | 0.0031
2018-03-28 11:00 | A | A | 1581.597 | 640.8035 | 6.501736 | 1.297454 | 12.76042 | 8379.63 | 577.662 | [6 empty] | 4.17654 | 18.136 |  | 1489.84375 | 987.7894 | 415.2778 | 413.6284 | 201.8 | 266.4352 | 0 | [7 empty] | 11.39468 | 0.0462963
2018-03-28 12:00 | A | A | 1626.157 | 639.6738 | 6.423611 | 1.310185 | 12.42766 | 8379.63 | 634.375 | [6 empty] | 4.169178 | 18.136 |  | 1484.896 | 984.4039 | 456.25 | 414.4966 | 199 | 268.6342 | 797.5695 | [7 empty] | 11.09375 | 0
2018-03-28 13:00 | A | A | 1649.884 | 627.8037 | 6.805555 | 1.310185 | 12.60127 | 8356.481 | 605.2083 | 25.5 | 26 | 120 | 62 | 0.015 | 0.069 | 4.026041 | 18.74624 |  | 1478.646 | 993.8079 | 392.3611 | 408.1308 | 201.8 | 263.0787 | 574.6528 | 0.0008 | 0.0126 | 0.001 | 0.0082 | 0.0029 |  | 7.5 | 10.96065 | 0 | 0.219 | 0.26 | 0.57 | 2.322 | 2.2 | 3.6 | 5.2 |  |  | 0.0092 | 0.0163 | 0.016 | 0.0003 | 0.0105 | 0.033 | 0.0032
2018-03-28 14:00 | A | A | 1652.199 | 632.4923 | 6.388889 | 1.297454 | 8.53588 | 8353.588 | 605.2083 | [6 empty] | 4.057514 | 17.921875 |  | 1498.958 | 993.0555 | 449.6528 | 410.0116 | 197.1 | 260.6482 | 537.8472 | [7 empty] | 10.7581 | 0.01157407
2018-03-28 15:00 | A | A | 1671.296 | 632.235 | 8.185764 | 1.297454 | 12.48553 | 8602.431 | 593.8657 | [6 empty] | 3.938539 | 19.02459 |  | 1479.427 | 985.9086 | 463.5417 | 410.0116 | 201.1 | 264.0046 | 545.1389 | [7 empty] | 10.4456 | 0
2018-03-28 16:00 | A | A | 1659.144 | 629.4138 | 7.170139 | 1.310185 | 11.328125 | 8590.856 | 589.8148 | 25.3 | 25.8 | 120 | 62 | 0.015 | 0.071 | 3.915735 | 18.54282 |  | 1494.53125 | 985.5325 | 385.4167 | 405.8159 | 200.9 | 251.8518 | 543.75 | 0.0009 | 0.0125 | 0.0002 | 0.0079 | 0.0028 |  | 7.5 | 10.68866 | 0.05497685 |  |  | 0.58 | 2.322 | 2.2 | 3.7 | 5.2 |  |  | 0.0103 | 0.0159 | 0.0143 | 0.0014 | 0.0102 | 0.037 | 0.0031
2018-03-28 17:00 | A | A | 1651.62 | 630.129 | 8.211805 | 1.351852 | 12.42766 | 8599.537 | 585.7639 | [6 empty] | 3.916227 | 18.91753 |  | 1492.448 | 980.2662 | 432.2917 | 410.8796 | 199.7 | 260.5324 | 534.0278 | [7 empty] | 10.625 | 0
2018-03-28 18:00 | A | A | 1653.935 | 630.8995 | 7.526042 | 1.351852 | 12.86169 | 8538.773 | 601.9676 | [6 empty] | 3.948918 | 19.16377 |  | 1480.46875 | 976.8808 | 410.0695 | 403.6458 | 199.2 | 259.2592 | 499.3055 | [7 empty] | 10.56713 | 0.2719907
2018-03-28 19:00 | A | A | 1654.514 | 628.823 | 7.161458 | 1.351852 | 13.12211 | 8576.389 | 613.3102 | 24.4 | 23.8 | 120 | 62 | 0.016 | 0.087 | 3.872008 | 19.3671875 |  | 1490.625 | 970.4861 | 460.4167 | 411.4583 | 200 | 264.0046 | 513.8889 | 0.0006 | 0.0136 | 0.0002 | 0.0084 | 0.003 |  | 7.5 | 10.20833 | 0.04918981 | 0.225 | 0.28 | 0.56 | 2.322 | 2.2 | 4 | 5.3 | 62.8 | 1030 | 0.012 | 0.0164 | 0.0172 | 0.0006 | 0.0097 | 0.042 | 0.0031
2018-03-28 20:00 | A | A | 1652.199 | 634.0828 | 7.96875 | 1.362269 | 12.57234 | 8599.537 | 583.3333 | [6 empty] | 3.893885 | 18.53212 |  | 1474.479 | 962.5868 | 460.7639 | 411.4583 | 200 | 261.9213 | 526.7361 | [7 empty] | 10.30093 | 0
2018-03-28 21:00 | A | A | 1641.204 | 631.0688 | 6.432292 | 1.362269 | 12.68808 | 8593.75 | 605.2083 | [6 empty] | 3.877986 | 19.06742 |  | 1485.417 | 967.1007 | 436.1111 | 409.4329 | 199.5 | 261.8056 | 524.6528 | [7 empty] | 10.10417 | 0
2018-03-28 22:00 | A | A | 1622.685 | 631.7911 | 6.354167 | 1.351852 | 12.94849 | 8550.347 | 600.3472 | 23.9 | 23.7 | 120 | 62 | 0.016 | 0.072 | 3.876494 | 21.24074 |  | 1480.99 | 972.3669 | 459.0278 | 409.2882 | 200.2 | 262.037 | 507.6389 | 0.0007 | 0.0131 | 0.0006 | 0.0077 | 0.0028 |  | 7.5 | 9.994213 | 0.02025463 |  |  | 0.56 | 2.314 | 2.2 | 3.9 | 5.2 |  |  | 0.012 | 0.0158 | 0.0273 | 0.0002 | 0.0094 | 0.038 | 0.003
2018-03-28 23:00 | A | A | 1645.833 | 627.0815 | 6.432292 | 1.351852 | 13.35359 | 8590.856 | 634.375 | [6 empty] | 3.829455 | 20.61979 |  | 1478.385 | 971.2385 | 474.3056 | 407.8414 | 201.4 | 265.0463 | 481.5972 | [7 empty] | 9.965278 | 0
2018-03-29 | A | A | 1662.037 | 620.0134 | 6.953125 | 1.351852 | 13.0353 | 8608.218 | 597.1065 | [6 empty] | 3.778655 | 17.50434 |  | 1492.448 | 971.2385 | 473.6111 | 408.2755 | 199.7 | 264.3518 | 488.8889 | [7 empty] | 9.6875 | 0.03472222
2018-03-29 01:00 | A | A | 1644.097 | 619.1923 | 6.961805 | 1.351852 | 13.26678 | 8593.75 | 593.8657 | 24 | 24.9 | 120 | 62 | 0.016 | 0.075 | 3.784977 | 19.58131 |  | 1489.0625 | 970.8622 | 486.8056 | 408.8542 | 199.2 | 265.7408 | 509.0278 | 0.0008 | 0.0134 | 0.0004 | 0.0081 | 0.0029 |  | 7.5 | 9.571759 | 0.02604167 | 0.214 | 0.27 | 0.58 | 2.308 | 2.2 | 3.8 | 5.2 |  |  | 0.0146 | 0.0164 | 0.0212 | 0.0005 | 0.0101 | 0.041 | 0.0031
2018-03-29 02:00 | A | A | 1645.833 | 620.6057 | 7.673611 | 1.351852 | 13.64294 | 8608.218 | 603.588 | [6 empty] | 3.787241 | 19.79543 |  | 1488.542 | 966.7245 | 479.5139 | 410.4456 | 200.4 | 266.088 | 496.5278 | [7 empty] | 9.230324 | 0
2018-03-29 03:00 | A | A | 1645.255 | 619.7241 | 6.909722 | 1.351852 | 13.35359 | 8593.75 | 624.6528 | [6 empty] | 3.788228 | 18.3287 |  | 1475.521 | 966.3484 | 460.0694 | 411.603 | 199.7 | 268.1713 | 509.375 | [7 empty] | 8.981482 | 0
2018-03-29 04:00 | A | A | 1644.097 | 620.5261 | 7.230903 | 1.362269 | 11.5162 | 8576.389 | 589.8148 | 23.9 | 23.4 | 120 | 62 | 0.015 | 0.07 | 3.795814 | 17.08681 |  | 1500.26 | 966.7245 | 403.125 | 408.7095 | 198.3 | 259.7222 | 492.3611 | 0.0011 | 0.0119 | 0.0005 | 0.0075 | 0.0027 |  | 7.5 | 8.917824 | 0 |  |  | 0.57 | 2.316 | 2.3 | 3.6 | 5.4 |  |  | 0.0129 | 0.0148 | 0.018 | 0.0003 | 0.0087 | 0.038 | 0.0027
2018-03-29 05:00 | A | A | 1633.681 | 621.629 | 8.793404 | 1.351852 | 14.94502 | 8770.255 | 601.9676 | [6 empty] | 3.718505 | 20.13802 | 44271890 | 1478.385 | 961.0822 | 437.5 | 411.603 | 200.4 | 267.3611 | 581.25 | [7 empty] | 8.634259 | 0.01446759
2018-03-29 06:00 | A | A | 1631.366 | 617.8339 | 7.65625 | 1.362269 | 13.78761 | 8784.722 | 577.662 | [6 empty] | 3.689717 | 16.4765625 |  | 1491.927 | 955.816 | 411.8056 | 412.9051 | 200.7 | 264.8148 | 503.8195 | [7 empty] | 8.570602 | 0
2018-03-29 07:00 | A | A | 1610.532 | 620.4639 | 7.50868 | 1.362269 | 14.40972 | 8799.189 | 600.3472 | 24.2 | 25.1 | 120 | 62 | 0.014 | 0.066 | 3.713973 | 16.85127 |  | 1493.49 | 953.9352 | 393.0556 | 408.1308 | 200.4 | 262.3842 | 554.8611 | 0.0007 | 0.0118 | 0.0002 | 0.0074 | 0.0026 |  | 7.5 | 10.13889 | 0 | 0.227 | 0.29 | 0.58 | 2.298 | 2.2 | 3.7 | 5.2 | 67.4 | 1030 | 0.0204 | 0.0164 | 0.0167 | 0.0002 | 0.01 | 0.046 | 0.003
2018-03-29 08:00 | A | A | 1611.69 | 619.8629 | 7.64757 | 1.351852 | 14.32292 | 8816.551 | 601.9676 | [6 empty] | 3.703069 | 18.136 |  | 1499.74 | 949.4213 | 437.1528 | 408.7095 | 200.2 | 263.7732 | 536.1111 | [7 empty] | 9.90162 | 0.01446759
2018-03-29 09:00 | A | A | 1612.847 | 628.272 | 8.385417 | 1.351852 | 13.94676 | 8778.936 | 601.9676 | [6 empty] | 3.769386 | 16.99045 |  | 1491.40625 | 951.6782 | 429.5139 | 409.5775 | 200.9 | 261.2268 | 488.8889 | [7 empty] | 10.22569 | 0
2018-03-29 10:00 | A | A | 1601.273 | 632.8304 | 8.237847 | 1.351852 | 14.32292 | 8796.296 | 582.5231 | 25.7 | 26.3 | 120 | 62 | 0.016 | 0.07 | 3.865741 | 17.08681 |  | 1500.26 | 957.6968 | 380.5556 | 406.5393 | 198.8 | 261.5741 | 505.5556 | 0.0011 | 0.0139 | 0.0002 | 0.008 | 0.003 |  | 7.5 | 10.39352 | 0 |  |  | 0.59 | 2.311 | 2.2 | 3.7 | 5.2 |  |  | 0.0214 | 0.017 | 0.0184 | 0.0001 | 0.0105 | 0.052 | 0.0032
2018-03-29 11:00 | A | A | 1619.792 | 628.5359 | 7.413194 | 1.362269 | 14.13484 | 8804.977 | 594.6759 | [6 empty] | 3.835722 | 19.70978 |  | 1494.271 | 955.0637 | 431.25 | 410.15625 | 199.2 | 265.162 | 553.8195 | [7 empty] | 10.09259 | 0
2018-03-29 12:00 | A | A | 1618.056 | 642.4675 | 7.092014 | 1.351852 | 12.52894 | 8804.977 | 601.9676 | [6 empty] | 3.920742 | 19.16377 |  | 1501.302 | 967.1007 | 418.75 | 410.15625 | 201.6 | 261.5741 | 531.25 | [7 empty] | 10.88542 | 0
2018-03-29 13:00 | A | A | 1619.792 | 638.5085 | 7.621528 | 1.351852 | 12.94849 | 8758.681 | 589.8148 | 26.6 | 26.1 | 120 | 62 | 0.016 | 0.071 | 3.965208 | 17.50434 |  | 1507.292 | 968.6053 | 437.8472 | 414.6412 | 199.5 | 267.4768 | 586.1111 | 0.0006 | 0.0135 | 0.0005 | 0.0077 | 0.003 |  | 7.5 | 10.65972 | 0.005787037 | 0.225 | 0.29 | 0.57 | 2.319 | 2.2 | 3.7 | 5.2 |  |  | 0.0166 | 0.0167 | 0.0171 | 0.0001 | 0.0098 | 0.045 | 0.0032
2018-03-29 14:00 | A | A | 1637.153 | 641.434 | 7.369792 | 1.351852 | 13.91782 | 8767.361 | 601.9676 | [6 empty] | 3.979432 | 16.99045 |  | 1509.115 | 976.1285 | 460.7639 | 414.0625 | 198.8 | 269.4444 | 586.1111 | [7 empty] | 10.76389 | 0
2018-03-29 15:00 | A | A | 1634.838 | 627.8809 | 7.092014 | 1.351852 | 14.17824 | 8799.189 | 592.2454 | [6 empty] | 3.881258 | 19.79543 |  | 1498.177 | 974.6238 | 421.875 | 410.735 | 200.9 | 267.5926 | 586.1111 | [7 empty] | 7.563657 | 0
2018-03-29 16:00 | A | A | 1634.838 | 628.4352 | 7.899306 | 1.362269 | 14.25058 | 8770.255 | 616.5509 | 27.4 | 26.3 | 120 | 62 | 0.016 | 0.073 | 3.940449 | 17.71846 |  | 1501.302 | 977.6331 | 443.4028 | 412.1817 | 201.1 | 268.6342 | 586.1111 | 0.0007 | 0.0133 | 0.0003 | 0.0077 | 0.0029 |  | 7.5 | 7.384259 | 0 |  |  | 0.57 | 2.308 | 2.3 | 3.7 | 5.3 |  |  | 0.0186 | 0.017 | 0.0162 | 0.0005 | 0.0101 | 0.045 | 0.0032
2018-03-29 17:00 | A | A | 1646.412 | 632.7939 | 7.734375 | 1.351852 | 13.99016 | 8816.551 | 605.2083 | [6 empty] | 3.946944 | 17.50434 |  | 1507.292 | 975.7523 | 467.7083 | 411.7477 | 200 | 266.6667 | 379.5139 | [7 empty] | 7.065972 | 0
2018-03-29 18:00 | A | A | 1649.306 | 636.0167 | 7.170139 | 1.351852 | 13.91782 | 8767.361 | 512.8472 | [6 empty] | 3.989303 | 19.79543 |  | 1500.26 | 979.8901 | 460.0694 | 413.7732 | 200.4 | 269.0972 | 379.5139 | [7 empty] | 7.083333 | 0
2018-03-29 19:00 | A | A | 1656.25 | 634.4752 | 7.144097 | 1.351852 | 14.07697 | 8778.936 | 499.0741 | 26.6 | 25.8 | 120 | 62 | 0.016 | 0.094 | 3.93107 | 18.52141 |  | 1499.479 | 980.2662 | 428.8195 | 410.735 | 200.7 | 267.9398 | 755.2083 | 0.0009 | 0.0132 | 0.0007 | 0.0081 | 0.0029 |  | 7.5 | 6.684028 | 0.01736111 | 0.215 | 0.26 | 0.54 | 2.301 | 2.3 | 3.8 | 5.4 | 66.2 | 1000 | 0.0183 | 0.0164 | 0.0159 | 0.0006 | 0.0101 | 0.05 | 0.0031
2018-03-29 20:00 | A | A | 1656.25 | 636.2526 | 6.987847 | 1.351852 | 13.55614 | 8790.509 | 509.6065 | [6 empty] | 3.936892 | 18.02893 |  | 1500.26 | 978.0093 | 470.8333 | 412.9051 | 198.8 | 269.5602 | 390.2778 | [7 empty] | 6.840278 | 0
2018-03-29 21:00 | A | A | 1660.88 | 626.7142 | 6.987847 | 1.351852 | 13.65741 | 8776.042 | 498.2639 | [6 empty] | 3.884265 | 18.3287 |  | 1509.115 | 975 | 441.6667 | 413.3391 | 200 | 266.2037 | 390.2778 | [7 empty] | 6.678241 | 0.01446759
2018-03-29 22:00 | A | A | 1644.676 | 627.2935 | 7.317708 | 1.351852 | 13.5272 | 8790.509 | 496.6435 | 27 | 26.3 | 120 | 62 | 0.016 | 0.099 | 3.902725 | 19.17448 |  | 1495.573 | 971.9907 | 441.3194 | 412.3264 | 200.9 | 265.0463 | 706.9445 | 0.0008 | 0.0134 | 0.0002 | 0.008 | 0.0029 |  | 7.5 | 6.927083 | 0 |  |  | 0.52 | 2.303 | 2.3 | 3.7 | 5.4 |  |  | 0.017 | 0.0165 | 0.0151 | 0.0004 | 0.0102 | 0.054 | 0.0031
2018-03-29 23:00 | A | A | 1646.412 | 627.5593 | 7.994792 | 1.351852 | 13.88889 | 8787.616 | 496.6435 | [6 empty] | 3.905664 | 17.08681 |  | 1510.15625 | 968.9815 | 454.8611 | 412.6158 | 199 | 266.6667 | 331.9444 | [7 empty] | 10.43981 | 0.01446759
2018-03-30 | A | A | 1631.366 | 624.5118 | 8.550346 | 1.351852 | 14.19271 | 8790.509 | 502.3148 | [6 empty] | 3.885419 | 18.96036 |  | 1505.99 | 957.3206 | 440.625 | 417.2454 | 199 | 269.7917 | 331.9444 | [7 empty] | 10.39352 | 0
2018-03-30 01:00 | A | A | 1620.37 | 625.0483 | 8.559029 | 1.351852 | 14.27951 | 8776.042 | 496.6435 | 26.7 | 26.1 | 120 | 62 | 0.016 | 0.077 | 3.879225 | 17.30093 |  | 1493.229 | 953.9352 | 456.25 | 418.9815 | 200.9 | 271.9908 | 331.9444 | 0.0007 | 0.0123 | 0.0001 | 0.0074 | 0.0028 |  | 7.5 | 10.32407 | 0 | 0.223 | 0.26 | 0.59 | 2.314 | 2.3 | 3.7 | 5.4 |  |  | 0.0214 | 0.0162 | 0.0153 | 0.0003 | 0.0103 | 0.051 | 0.0031
2018-03-30 02:00 | A | A | 1619.792 | 626.5855 | 7.309028 | 1.351852 | 14.22164 | 8790.509 | 507.9861 | [6 empty] | 3.882365 | 19.3779 |  | 1502.34375 | 951.6782 | 451.7361 | 418.2581 | 199 | 271.1806 | 234.375 | [7 empty] | 10.38194 | 0
2018-03-30 03:00 | A | A | 1614.583 | 635.264 | 8.315971 | 1.351852 | 13.68634 | 8776.042 | 504.7454 | [6 empty] | 3.942626 | 18.54282 |  | 1507.292 | 959.2014 | 455.2083 | 415.0753 | 198.3 | 267.4768 | 229.1667 | [7 empty] | 10.55556 | 0
2018-03-30 04:00 | A | A | 1598.958 | 638.3716 | 7.725695 | 1.351852 | 14.46759 | 8796.296 | 490.9722 | 26.8 | 26.4 | 120 | 62 | 0.016 | 0.079 | 3.958191 | 19.61343 |  | 1495.573 | 958.8253 | 467.3611 | 412.6158 | 200.7 | 269.4444 | 229.1667 | 0.0009 | 0.0117 | 0.0002 | 0.0071 | 0.0029 |  | 7.5 | 10.38194 | 0.005787037 |  |  | 0.59 | 2.29 | 2.1 | 3.5 | 4.9 |  |  | 0.015 | 0.0168 | 0.0199 | 0.0001 | 0.0096 | 0.067 | 0.0031
2018-03-30 05:00 | A | A | 1587.384 | 636.825 | 7.387153 | 1.351852 | 13.99016 | 8787.616 | 502.3148 | [6 empty] | 3.952501 | 17.51505 | 44271890 | 1500 | 959.2014 | 445.8333 | 413.7732 | 199.7 | 266.7824 | 485.0695 | [7 empty] | 10.50347 | 0
2018-03-30 06:00 | A | A | 1578.125 | 641.5192 | 7.751736 | 1.351852 | 13.90336 | 8767.361 | 502.3148 | [6 empty] | 3.990834 | 18.682 |  | 1507.03125 | 967.4769 | 408.6806 | 410.15625 | 200.2 | 267.1296 | 140.9722 | [7 empty] | 10.72917 | 0
2018-03-30 07:00 | A | A | 1565.972 | 640.3011 | 7.161458 | 1.351852 | 14.74248 | 8758.681 | 476.3889 | 25.9 | 24.3 | 120 | 62 | 0.016 | 0.076 | 3.938777 | 21.64757 |  | 1497.65625 | 964.84375 | 451.3889 | 413.0497 | 200.9 | 270.3704 | 140.9722 | 0.0008 | 0.0137 | 0.0002 | 0.0081 | 0.003 |  | 7.5 | 10.64815 | 0 | 0.198 | 0.24 | 0.68 | 2.295 | 2.1 | 3.4 | 5 | 65.2 | 1040 | 0.0153 | 0.0167 | 0.0195 | 0.0002 | 0.0108 | 0.058 | 0.0032
2018-03-30 08:00 | A | A | 1553.241 | 642.1303 | 7.64757 | 1.351852 | 13.83102 | 8761.574 | 500.6945 | [6 empty] | 3.948725 | 16.70139 |  | 1507.292 | 964.4675 | 454.5139 | 415.9433 | 199.7 | 270.2546 | 217.0139 | [7 empty] | 10.35301 | 0
2018-03-30 09:00 | A | A | 1537.616 | 648.5854 | 7.456597 | 1.35706 | 14.17824 | 8799.189 | 504.7454 | [6 empty] | 3.97137 | 18.45718 |  | 1509.635 | 969.3576 | 460.4167 | 414.6412 | 199.7 | 273.2639 | 111.4583 | [7 empty] | 10.50347 | 0
2018-03-30 10:00 | A | A | 1556.134 | 652.756 | 7.161458 | 1.351852 | 14.00463 | 8799.189 | 499.0741 | 25.8 | 24.2 | 120 | 62 | 0.015 | 0.076 | 3.991521 | 19.17448 |  | 1507.552 | 974.6238 | 475.6945 | 415.7986 | 200.4 | 272.6852 | 111.4583 | 0.0008 | 0.0133 | 0.0001 | 0.0074 | 0.0029 |  | 7.5 | 10.29514 | 0 |  |  | 0.68 | 2.293 | 2.1 | 3.6 | 4.8 |  |  | 0.0158 | 0.0167 | 0.0174 | 0.0002 | 0.0101 | 0.052 | 0.0031
2018-03-30 11:00 | A | A | 1588.542 | 650.3418 | 7.725695 | 1.352431 | 13.77315 | 8810.764 | 502.3148 | [6 empty] | 3.971534 | 17.50434 |  | 1500.521 | 978.7615 | 453.8194 | 414.3518 | 200.2 | 272.1065 | 55.20834 | [7 empty] | 11.05903 | 0
2018-03-30 12:00 | A | A | 1608.218 | 648.8314 | 6.710069 | 1.351852 | 13.64294 | 8802.083 | 499.0741 | [6 empty] | 3.966217 | 18.136 |  | 1503.385 | 980.6424 | 465.625 | 416.088 | 199 | 273.3796 | 26.38889 | [7 empty] | 10.85069 | 0
2018-03-30 13:00 | A | A | 1635.417 | 650.9893 | 6.71875 | 1.351852 | 13.49826 | 8802.083 | 471.5278 | 25.7 | 25.9 | 120 | 62 | 0.015 | 0.077 | 3.974052 | 19.3779 |  | 1507.03125 | 985.5325 | 464.2361 | 417.39 | 200.2 | 273.0324 | 26.38889 | 0.0005 | 0.0138 | 0.0002 | 0.0078 | 0.0029 |  | 7.5 | 10.90856 | 0 | 0.209 | 0.24 | 0.67 | 2.277 | 2.3 | 3.5 | 5.3 |  |  | 0.0199 | 0.0162 | 0.0174 | 0.0002 | 0.0111 | 0.049 | 0.0031
2018-03-30 14:00 | A | A | 1654.514 | 648.8829 | 8.350695 | 1.351852 | 13.28125 | 8807.87 | 510.4167 | [6 empty] | 3.958591 | 19.64554 |  | 1498.4375 | 987.037 | 443.4028 | 419.5602 | 201.6 | 271.2963 | 12.5 | [7 empty] | 11.08218 | 0.01736111
2018-03-30 15:00 | A | A | 1657.407 | 644.3317 | 7.057292 | 1.354745 | 12.26852 | 8735.532 | 542.0139 | [6 empty] | 3.963377 | 16.26244 |  | 1510.417 | 995.3125 | 418.0556 | 412.1817 | 198.5 | 264.8148 | 0.6944445 | [7 empty] | 11.32523 | 0
2018-03-30 16:00 | A | A | 1664.352 | 645.1334 | 6.909722 | 1.351852 | 13.10764 | 8796.296 | 503.9352 | 26.3 | 25.8 | 120 | 62 | 0.016 | 0.078 | 3.972979 | 18.74624 |  | 1499.74 | 993.0555 | 451.0417 | 414.7859 | 198.5 | 264.9306 | 0.6944445 | 0.0007 | 0.0136 | 0.0003 | 0.0083 | 0.003 |  | 7.5 | 11.03009 | 0.01446759 |  |  | 0.67 | 2.293 | 2.1 | 3.6 | 5 |  |  | 0.0127 | 0.0165 | 0.0231 | 0.0001 | 0.0103 | 0.04 | 0.0031
2018-03-30 17:00 | A | A | 1657.407 | 642.6039 | 7.64757 | 1.351852 | 12.67361 | 8802.083 | 477.1991 | [6 empty] | 3.9548 | 17.30093 |  | 1504.427 | 997.5695 | 400.6945 | 410.735 | 201.8 | 260.3009 | 0.6944445 | [7 empty] | 11.10532 | 0.02025463
2018-03-30 18:00 | A | A | 1668.403 | 649.3486 | 7.64757 | 1.351852 | 12.77489 | 8807.87 | 512.8472 | [6 empty] | 3.993683 | 16.87268 |  | 1500.26 | 995.6887 | 429.1667 | 411.8924 | 199.7 | 263.3102 | 1.388889 | [7 empty] | 10.85069 | 0.01446759
2018-03-30 19:00 | A | A | 1667.245 | 646.7694 | 7.387153 | 1.352431 | 12.4566 | 8750 | 805.3241 | 27.5 | 26.4 | 120 | 62 | 0.015 | 0.072 | 4.070403 | 16.29456 |  | 1502.34375 | 993.8079 | 430.5556 | 411.8924 | 198.5 | 265.2778 | 0.6944445 | 0.0007 | 0.0124 | 0.0006 | 0.0075 | 0.0028 |  | 7.5 | 10.74074 | 0 | 0.235 | 0.26 | 0.65 | 2.275 | 2.1 | 3.9 | 4.9 | 67.2 | 1060 | 0.0133 | 0.0165 | 0.0165 | 0.0002 | 0.01 | 0.039 | 0.0031
2018-03-30 20:00 | A | A | 1673.032 | 642.349 | 7.230903 | 1.351852 | 13.51273 | 8767.361 | 502.3148 | [6 empty] | 4.034579 | 18.74624 |  | 1494.792 | 990.7986 | 423.6111 | 410.735 | 200.9 | 264.4676 | 0.6944445 | [7 empty] | 10.47454 | 0.07233796
2018-03-30 21:00 | A | A | 1662.037 | 650.0455 | 7.439236 | 1.362269 | 12.9919 | 8807.87 | 507.1759 | [6 empty] | 4.064142 | 16.40162 |  | 1499.21875 | 986.2847 | 423.6111 | 412.4711 | 199.7 | 265.0463 | 0.6944445 | [7 empty] | 10.41088 | 0.08680556
2018-03-30 22:00 | A | A | 1656.829 | 650.2599 | 6.39757 | 1.362269 | 13.61401 | 8836.806 | 499.0741 | 27 | 26.2 | 120 | 62 | 0.016 | 0.082 | 4.024416 | 16.99045 |  | 1504.427 | 990.0463 | 473.6111 | 414.0625 | 199.5 | 267.0139 | 1.388889 | 0.0006 | 0.0132 | 0.0003 | 0.0077 | 0.0029 |  | 7.5 | 10.52662 | 0.06944445 |  |  | 0.65 | 2.275 | 2.1 | 3.6 | 4.9 |  |  | 0.0131 | 0.0164 | 0.015 | 0.0002 | 0.0108 | 0.039 | 0.0031
2018-03-30 23:00 | A | A | 1646.991 | 650.2015 | 7.942708 | 1.351852 | 13.31019 | 8787.616 | 492.5926 | [6 empty] | 4.046579 | 17.71846 |  | 1497.396 | 993.4317 | 402.7778 | 409.7222 | 200.7 | 264.2361 | 0.6944445 | [7 empty] | 10.60185 | 0.07523149
2018-03-31 | A | A | 1652.778 | 650.8484 | 7.786458 | 1.351852 | 12.58681 | 8778.936 | 499.0741 | [6 empty] | 4.054611 | 14.81713 |  | 1498.698 | 993.0555 | 413.5417 | 411.603 | 199.5 | 265.625 | 0.6944445 | [7 empty] | 10.68287 | 0.1446759
2018-03-31 01:00 | A | A | 1638.31 | 647.5667 | 6.72743 | 1.351852 | 12.96296 | 8802.083 | 499.0741 | 25.6 | 24.4 | 120 | 62 | 0.016 | 0.076 | 3.947845 | 16.05903 |  | 1493.49 | 991.9271 | 394.7917 | 410.8796 | 199.2 | 264.5833 | 0.6944445 | 0.0009 | 0.0128 | 0.0001 | 0.0079 | 0.0029 |  | 7.5 | 10.20833 | 0 | 0.238 | 0.27 | 0.67 | 2.272 | 2.1 | 3.7 | 4.9 |  |  | 0.0139 | 0.0165 | 0.0162 | 0.0001 | 0.0114 | 0.039 | 0.0031
2018-03-31 02:00 | A | A | 1640.046 | 652.9476 | 7.265625 | 1.351852 | 13.13657 | 8767.361 | 497.4537 | [6 empty] | 3.996414 | 16.56221 |  | 1499.74 | 990.0463 | 422.2222 | 412.4711 | 199.2 | 266.4352 | 0.6944445 | [7 empty] | 10.02315 | 0.02604167
2018-03-31 03:00 | A | A | 1633.102 | 649.2268 | 6.857639 | 1.351852 | 9.620949 | 8810.764 | 500.6945 | [6 empty] | 3.954067 | 16.88339 |  | 1498.4375 | 989.294 | 444.4444 | 412.9051 | 200.4 | 259.6065 | 0.6944445 | [7 empty] | 9.774305 | 0.06076389
2018-03-31 04:00 | A | A | 1624.421 | 649.979 | 7.526042 | 1.351852 | 12.94849 | 8770.255 | 502.3148 | 26.1 | 25 | 120 | 62 | 0.016 | 0.072 | 4.00384 | 16.95833 |  | 1500.521 | 989.294 | 409.7222 | 412.1817 | 199 | 266.3194 | 1.388889 | 0.0008 | 0.013 | 0.0001 | 0.0078 | 0.0029 |  | 7.5 | 10.34144 | 0.05787037 |  |  | 0.66 | 2.285 | 2.1 | 3.9 | 4.9 |  |  | 0.0135 | 0.0168 | 0.021 | 0.0002 | 0.0111 | 0.039 | 0.0032
2018-03-31 05:00 | A | A | 1620.949 | 649.467 | 7.378472 | 1.351852 | 12.84722 | 8776.042 | 500.6945 | [6 empty] | 3.998048 | 17.30093 | 44302500 | 1500.26 | 988.1655 | 396.5278 | 413.1945 | 199.7 | 266.8982 | 0.6944445 | [7 empty] | 10.15625 | 0.02604167
2018-03-31 06:00 | A | A | 1609.375 | 648.0812 | 7.482639 | 1.352431 | 12.34086 | 8778.936 | 496.6435 | [6 empty] | 3.988202 | 17.71846 |  | 1499.479 | 92.53472 | 416.6667 | 413.9178 | 201.8 | 266.2037 | 0.6944445 | [7 empty] | 10.09259 | 0
2018-03-31 07:00 | A | A | 1614.005 | 648.2918 | 6.059028 | 1.352431 | 13.70081 | 8799.189 | 499.0741 | 24.8 | 25.5 | 120 | 62 | 0.017 | 0.082 | 3.911507 | 14.3996 |  | 1491.667 | 87.26852 | 408.6806 | 414.0625 | 199 | 269.5602 | 1.388889 | 0.0015 | 0.0144 | 0.0002 | 0.0084 | 0.0031 |  | 7.5 | 9.415509 | 0.005787037 | 0.248 | 0.27 | 0.66 | 2.28 | 2.1 | 3.7 | 4.9 | 64.3 | 1090 | 0.0132 | 0.0171 | 0.022 | 0.0002 | 0.0111 | 0.04 | 0.0032
2018-03-31 08:00 | A | A | 1611.111 | 650.1221 | 7.03993 | 1.351852 | 12.03704 | 8778.936 | 474.7685 | [6 empty] | 3.931599 | 18.54282 |  | 1502.34375 | 81.25 | 420.1389 | 415.9433 | 198.3 | 269.3287 | 0.6944445 | [7 empty] | 9.635417 | 0
2018-03-31 09:00 | A | A | 1615.162 | 649.3901 | 7.213542 | 1.362269 | 13.65741 | 8799.189 | 490.9722 | [6 empty] | 3.918133 | 20.04167 |  | 1490.365 | 78.6169 | 439.9306 | 417.6794 | 200.7 | 270.0232 | 0.6944445 | [7 empty] | 9.496528 | 0.01157407
2018-03-31 10:00 | A | A | 1616.319 | 653.4968 | 7.725695 | 1.351852 | 12.90509 | 8802.083 | 500.6945 | 24.4 | 23.1 | 120 | 62 | 0.017 | 0.081 | 3.92076 | 16.66927 |  | 1503.385 | 90.27778 | 437.1528 | 417.6794 | 200 | 268.9815 | 1.388889 | 0.0029 | 0.0144 | 0.0002 | 0.0085 | 0.0031 |  | 7.5 | 9.456018 | 0 |  |  | 0.67 | 2.265 | 2.1 | 3.6 | 4.9 |  |  | 0.0142 | 0.0181 | 0.0208 | 0.0002 | 0.0111 | 0.04 | 0.0032
2018-03-31 11:00 | A | A | 1618.056 | 648.8108 | 7.265625 | 1.351852 | 13.23785 | 8790.509 | 600.3472 | [6 empty] | 3.897771 | 15.42737 |  | 1506.51 | 95.54398 | 411.4583 | 411.8924 | 199 | 270.1389 | 0.6944445 | [7 empty] | 9.288195 | 0
2018-03-31 12:00 | A | A | 1622.685 | 650.652 | 7.951389 | 1.351852 | 13.00636 | 8796.296 | 603.588 | [6 empty] | 3.906261 | 19.16377 |  | 1501.5625 | 104.9479 | 425.6944 | 411.4583 | 200.2 | 268.5185 | 0.6944445 | [7 empty] | 9.091435 | 0.01736111
2018-03-31 13:00 | A | A | 1629.63 | 650.0361 | 6.71875 | 1.351852 | 12.26852 | 8790.509 | 608.4491 | 23.8 | 27.3 | 120 | 62 | 0.017 | 0.081 | 3.874383 | 16.66927 |  | 1500.26 | 106.0764 | 395.8333 | 409.4329 | 200 | 265.5092 | 1.388889 | 0.0015 | 0.0137 | 0.0002 | 0.0082 | 0.003 |  | 7.5 | 9.097222 | 0 | 0.251 | 0.27 | 0.68 | 2.26 | 2 | 3.7 | 4.8 |  |  | 0.0142 | 0.0174 | 0.0173 | 0.0003 | 0.0112 | 0.04 | 0.0032
2018-03-31 14:00 | A | A | 1640.625 | 648.7396 | 6.970486 | 1.351852 | 11.02431 | 8802.083 | 606.0185 | [6 empty] | 3.861571 | 15.79138 |  | 1509.115 | 110.9664 | 420.8333 | 411.169 | 198.1 | 260.4167 | 0.6944445 | [7 empty] | 8.709491 | 0
2018-03-31 15:00 | A | A | 1651.62 | 649.1375 | 6.423611 | 1.351852 | 12.71701 | 8761.574 | 600.3472 | [6 empty] | 3.881804 | 18.75694 |  | 1506.25 | 115.4803 | 426.0417 | 409.5775 | 199 | 261.6898 | 0.6944445 | [7 empty] | 8.663195 | 0
2018-03-31 16:00 | A | A | 1656.25 | 652.62 | 6.640625 | 1.351852 | 13.00636 | 8802.083 | 600.3472 | 24.1 | 23.8 | 120 | 62 | 0.017 | 0.082 | 3.900023 | 19.16377 |  | 1495.573 | 116.985 | 447.9167 | 410.3009 | 200.2 | 264.4676 | 0.6944445 | 0.0008 | 0.0143 | 0.0002 | 0.0082 | 0.003 |  | 7.5 | 8.368055 | 0.04918981 |  |  | 0.66 | 2.255 | 2.2 | 3.5 | 5.1 |  |  | 0.0134 | 0.017 | 0.0186 | 0.0002 | 0.0106 | 0.04 | 0.0031
2018-03-31 17:00 | A | A | 1659.722 | 650.0069 | 6.909722 | 1.351852 | 12.58681 | 8796.296 | 608.4491 | [6 empty] | 3.886963 | 18.42506 |  | 1503.125 | 114.3519 | 412.1528 | 408.5648 | 199.5 | 264.8148 | 1.388889 | [7 empty] | 8.269676 | 0.07233796
2018-03-31 18:00 | A | A | 1664.352 | 651.1003 | 6.171875 | 1.362269 | 8.59375 | 8796.296 | 597.9167 | [6 empty] | 3.893501 | 19.17448 |  | 1508.59375 | 112.8472 | 427.7778 | 408.9988 | 196.2 | 258.5648 | 0.6944445 | [7 empty] | 8.101852 | 0.07523149
2018-03-31 19:00 | A | A | 1677.083 | 650.4686 | 6.510417 | 1.351852 | 13.42593 | 8770.255 | 608.4491 | 25.9 | 27.6 | 120 | 62 | 0.017 | 0.081 | 3.996041 | 18.89612 |  | 1506.51 | 111.71875 | 430.9028 | 406.6841 | 201.1 | 264.0046 | 0.6944445 | 0.0006 | 0.0131 | 0.0001 | 0.008 | 0.0029 |  | 7.5 | 8.096065 | 0.04918981 | 0.264 | 0.28 | 0.67 | 2.262 | 2.1 | 3.6 | 4.9 | 65.6 | 1040 | 0.0134 | 0.0165 | 0.0193 | 0.0001 | 0.0109 | 0.039 | 0.0031
2018-03-31 20:00 | A | A | 1673.032 | 653.6259 | 7.34375 | 1.362269 | 12.03704 | 8767.361 | 611.6898 | [6 empty] | 4.016763 | 17.08681 |  | 1508.59375 | 110.5903 | 439.5833 | 406.1053 | 199.5 | 261.2268 | 0.6944445 | [7 empty] | 7.789352 | 0.1012731
2018-03-31 21:00 | A | A | 1682.87 | 648.6102 | 6.831597 | 1.351852 | 12.5434 | 8373.843 | 597.9167 | [6 empty] | 4.173254 | 20.20226 |  | 1504.427 | 101.5625 | 454.5139 | 406.8287 | 199.2 | 264.5833 | 0.6944445 | [7 empty] | 11.27894 | 0
2018-03-31 22:00 | A | A | 1668.981 | 650.1732 | 7.204861 | 1.351852 | 13.16551 | 8411.458 | 592.2454 | 26.8 | 32.2 | 120 | 62 | 0.017 | 0.091 | 4.215807 | 18.57494 |  | 1500.521 | 95.92014 | 439.2361 | 412.6158 | 200.7 | 271.1806 | 0.6944445 | 0.0008 | 0.0134 | 0.0001 | 0.0077 | 0.003 |  | 7.5 | 11.28472 | 0 |  |  | 0.67 | 2.265 | 2.2 | 3.5 | 5.1 |  |  | 0.0136 | 0.017 | 0.0241 | 0.0002 | 0.0107 | 0.041 | 0.0031
2018-03-31 23:00 | A | A | 1662.616 | 651.7947 | 7.213542 | 1.353588 | 12.15278 | 8391.204 | 614.1204 | [6 empty] | 4.236523 | 16.29456 |  | 1499.479 | 86.14005 | 406.9444 | 413.6284 | 199.5 | 269.6759 | 0.6944445 | [7 empty] | 11.45255 | 0.03472222
2018-04-01 | A | A | 1652.778 | 649.8275 | 7.256945 | 1.351852 | 12.91956 | 8191.551 | 705.6713 | [6 empty] | 4.326681 | 16.26244 |  | 1501.5625 | 81.25 | 457.9861 | 416.522 | 199 | 276.7361 | 0.6944445 | [7 empty] | 11.30787 | 0.01157407
2018-04-01 01:00 | A | A | 1653.935 | 651.6167 | 6.918403 | 1.351852 | 12.74595 | 8133.681 | 704.8611 | 24.2 | 25.7 | 120 | 62 | 0.016 | 0.083 | 4.219587 | 18.96036 |  | 1493.75 | 79.74537 | 450.3472 | 416.956 | 200.7 | 276.9676 | 1.388889 | 0.0004 | 0.0131 | 0.0001 | 0.0074 | 0.0029 |  | 7.5 | 11.44097 | 0.01446759 | 0.286 | 0.29 | 0.66 | 2.272 | 2.2 | 3.7 | 5.1 |  |  | 0.0146 | 0.0163 | 0.0187 | 0.0001 | 0.0108 | 0.037 | 0.0032
2018-04-01 02:00 | A | A | 1650.463 | 650.6208 | 7.291667 | 1.351852 | 12.58681 | 8179.977 | 702.4305 | [6 empty] | 4.189293 | 17.08681 |  | 1500.78125 | 81.25 | 457.9861 | 416.8113 | 200.7 | 279.1667 | 0.6944445 | [7 empty] | 11.54514 | 0
2018-04-01 03:00 | A | A | 1652.199 | 650.6341 | 6.736111 | 1.351852 | 12.19618 | 8203.125 | 705.6713 | [6 empty] | 4.177556 | 17.71846 |  | 1499.74 | 84.63541 | 461.4583 | 417.5347 | 199.2 | 276.7361 | 0.6944445 | [7 empty] | 8.587963 | 0.1417824
2018-04-01 04:00 | A | A | 1637.153 | 650.4975 | 6.788195 | 1.351852 | 12.68808 | 8191.551 | 686.2269 | 25.2 | 26 | 120 | 62 | 0.017 | 0.083 | 4.238498 | 19.58131 |  | 1497.396 | 81.62616 | 462.5 | 415.7986 | 199.7 | 274.0741 | 0.6944445 | 0.0006 | 0.0135 | 0.0001 | 0.008 | 0.003 |  | 7.5 | 8.18287 | 0.08391203 |  |  | 0.67 | 2.267 | 2.3 | 3.6 | 5.3 |  |  | 0.0144 | 0.0168 | 0.0166 | 0.0001 | 0.0107 | 0.036 | 0.0032
2018-04-01 05:00 | A | A | 1646.991 | 650.0073 | 7.161458 | 1.351852 | 12.22512 | 8194.444 | 680.5555 | [6 empty] | 4.233808 | 16.05903 | 44318300 | 1489.84375 | 79.36922 | 463.5417 | 417.5347 | 199.7 | 278.4722 | 0.6944445 | [7 empty] | 11.40046 | 0
2018-04-01 06:00 | A | A | 1635.417 | 650.4846 | 6.284722 | 1.362847 | 12.52894 | 8194.444 | 702.4305 | [6 empty] | 4.236917 | 17.08681 |  | 1502.34375 | 80.49768 | 452.7778 | 418.4028 | 199 | 277.3148 | 0.6944445 | [7 empty] | 11.72454 | 0.01157407
2018-04-01 07:00 | A | A | 1636.574 | 648.8325 | 6.467014 | 1.310185 | 11.79109 | 8151.042 | 705.6713 | 24.1 | 23.6 | 120 | 62 | 0.016 | 0.083 | 4.187085 | 17.50434 |  | 1501.823 | 77.11227 | 437.8472 | 418.9815 | 199.2 | 279.2824 | 0.6944445 | 0.001 | 0.0129 | 0.0002 | 0.0078 | 0.0029 |  | 7.4 | 11.66667 | 0.04340278 | 0.284 | 0.29 | 0.61 | 2.252 | 2.1 | 3.7 | 5.1 | 64.6 | 1090 | 0.0125 | 0.0167 | 0.016 | 0.0002 | 0.0111 | 0.034 | 0.0031
2018-04-01 08:00 | A | A | 1640.625 | 650.8787 | 5.885417 | 1.309028 | 12.28299 | 8171.296 | 698.3796 | [6 empty] | 4.189878 | 18.96036 |  | 1490.365 | 72.22222 | 443.4028 | 418.6921 | 200.9 | 277.662 | 0.6944445 | [7 empty] | 11.68981 | 0.2228009
2018-04-01 09:00 | A | A | 1627.315 | 652.049 | 5.946181 | 1.310185 | 11.99363 | 8000.579 | 997.338 | [6 empty] | 4.286976 | 16.15538 |  | 1500.521 | 74.85532 | 446.1806 | 413.9178 | 199.5 | 275.9259 | 340.2778 | [7 empty] | 11.66667 | 0.04918981
2018-04-01 10:00 | A | A | 1623.843 | 652.3263 | 6.128472 | 1.297454 | 12.42766 | 8015.046 | 1003.819 | 25.7 | 25.5 | 120 | 62 | 0.016 | 0.084 | 4.373248 | 20.20226 |  | 1488.802 | 71.84607 | 420.4861 | 409.7222 | 200.7 | 273.4954 | 340.2778 | 0.0006 | 0.0132 | 0.0001 | 0.008 | 0.0029 |  | 7.4 | 11.72454 | 0.01446759 |  |  | 0.63 | 2.252 | 2.4 | 3.5 | 5.5 |  |  | 0.0107 | 0.0165 | 0.0206 | 0.0002 | 0.0115 | 0.032 | 0.0031
2018-04-01 11:00 | A | A | 1635.995 | 652.0476 | 6.467014 | 1.310185 | 12.05151 | 7974.537 | 1003.819 | [6 empty] | 4.393585 | 15.64149 |  | 1501.823 | 72.97453 | 420.4861 | 410.0116 | 199.2 | 270.6018 | 683.6805 | [7 empty] | 11.66088 | 0.2372685
2018-04-01 12:00 | A | A | 1621.528 | 652.601 | 5.078125 | 1.297454 | 12.4566 | 7983.218 | 984.375 | [6 empty] | 4.392532 | 16.88339 |  | 1494.792 | 75.60764 | 414.5833 | 409.4329 | 200.2 | 269.7917 | 457.6389 | [7 empty] | 11.55093 | 0.3153935
2018-04-01 13:00 | A | A | 1627.315 | 650.7033 | 7.256945 | 1.310185 | 12.51447 | 7974.537 | 1007.06 | 25.2 | 25.1 | 120 | 62 | 0.016 | 0.08 | 4.355219 | 15.43808 |  | 1503.385 | 79.74537 | 416.6667 | 410.8796 | 199.7 | 273.4954 | 457.6389 | 0.0007 | 0.013 | 0.0001 | 0.008 | 0.0028 |  | 7.4 | 11.42361 | 0.2430556 | 0.275 | 0.29 | 0.61 | 2.262 | 2.3 | 3.6 | 5.3 |  |  | 0.0127 | 0.0167 | 0.0199 | 0.0002 | 0.0117 | 0.036 | 0.0031
2018-04-01 14:00 | A | A | 1630.208 | 647.2976 | 6.137153 | 1.310185 | 12.84722 | 7994.792 | 1005.44 | [6 empty] | 4.321448 | 17.57928 |  | 1493.49 | 79.36922 | 423.2639 | 412.3264 | 199.7 | 273.7268 | 886.8055 | [7 empty] | 11.37153 | 0.2372685
2018-04-01 15:00 | A | A | 1644.097 | 652.6377 | 7.413194 | 1.309028 | 12.68808 | 7994.792 | 1003.009 | [6 empty] | 4.357099 | 16.4765625 |  | 1503.646 | 82.37847 | 400.6945 | 410.8796 | 199.5 | 271.875 | 435.0694 | [7 empty] | 11.39468 | 0.4398148
2018-04-01 16:00 | A | A | 1646.991 | 647.8691 | 6.55382 | 1.309028 | 12.23958 | 7962.963 | 1009.491 | 25.7 | 24.9 | 120 | 62 | 0.016 | 0.074 | 4.371775 | 18.136 |  | 1492.708 | 90.65394 | 411.8056 | 412.4711 | 200.4 | 273.9583 | 441.6667 | 0.0007 | 0.0133 | 0 | 0.0081 | 0.0029 |  | 7.4 | 11.5162 | 0.2199074 |  |  | 0.6 | 2.27 | 2.2 | 3.8 | 5.2 |  |  | 0.02 | 0.0168 | 0.0216 | 0.0002 | 0.0108 | 0.042 | 0.0031
2018-04-01 17:00 | A | A | 1633.102 | 649.5965 | 6.536458 | 1.310185 | 11.89236 | 7991.898 | 984.375 | [6 empty] | 4.367561 | 17.08681 |  | 1503.385 | 85.38773 | 432.2917 | 412.9051 | 199.2 | 277.0833 | 441.6667 | [7 empty] | 8.767361 | 0.1475694
2018-04-01 18:00 | A | A | 1659.722 | 640.9595 | 6.55382 | 1.309028 | 11.82002 | 7980.324 | 1014.352 | [6 empty] | 4.31574 | 19.64554 |  | 1489.84375 | 86.89236 | 411.1111 | 410.3009 | 200.7 | 272.9167 | 446.1806 | [7 empty] | 8.396991 | 0.09837963
2018-04-01 19:00 | A | A | 1645.833 | 637.9962 | 5.946181 | 1.310185 | 11.66088 | 7934.028 | 1008.681 | 24.8 | 24.5 | 120 | 62 | 0.017 | 0.08 | 4.269141 | 16.75492 |  | 1500.521 | 81.62616 | 410.4167 | 408.7095 | 199.7 | 269.4444 | 468.75 | 0.0022 | 0.0141 | 0.0001 | 0.0085 | 0.0031 |  | 7.4 | 8.258102 | 0.1446759 | 0.318 | 0.32 | 0.59 | 2.285 | 2.2 | 3.9 | 5.2 | 64 | 1090 | 0.012 | 0.0169 | 0.0163 | 0.0002 | 0.0106 | 0.035 | 0.0031
2018-04-01 20:00 | A | A | 1623.843 | 640.4346 | 6.458333 | 1.297454 | 11.45833 | 7974.537 | 1003.819 | [6 empty] | 4.263689 | 18.57494 |  | 1491.40625 | 83.50694 | 403.125 | 408.9988 | 201.4 | 268.4028 | 468.75 | [7 empty] | 8.420139 | 0.1157407
2018-04-01 21:00 | A | A | 1622.685 | 636.5038 | 6.293403 | 1.297454 | 12.05151 | 8009.259 | 1003.819 | [6 empty] | 4.219149 | 17.30093 |  | 1497.396 | 75.9838 | 402.7778 | 408.7095 | 200.2 | 267.3611 | 441.6667 | [7 empty] | 8.28125 | 0.1128472
2018-04-01 22:00 | A | A | 1639.468 | 637.559 | 6.944444 | 1.297454 | 12.0081 | 7974.537 | 998.1482 | 24.4 | 23.3 | 120 | 62 | 0.017 | 0.082 | 4.222086 | 17.30093 |  | 1482.552 | 73.35069 | 402.7778 | 408.7095 | 200.4 | 268.0556 | 411.8056 | 0.0021 | 0.0136 | 0.0001 | 0.0085 | 0.003 |  | 7.4 | 7.986111 | 0.1417824 |  |  | 0.58 | 2.283 | 2.4 | 3.7 | 5.6 |  |  | 0.0126 | 0.0165 | 0.0161 | 0.0001 | 0.0101 | 0.036 | 0.003
2018-04-01 23:00 | A | A | 1631.944 | 642.8207 | 5.572917 | 1.310185 | 12.109375 | 8003.472 | 1003.009 | [6 empty] | 4.241541 | 16.05903 |  | 1499.479 | 72.22222 | 407.6389 | 410.3009 | 200 | 270.4861 | 411.8056 | [7 empty] | 8.188657 | 0.1157407
2018-04-02 | A | A | 1638.31 | 631.5406 | 5.824653 | 1.310185 | 12.83276 | 7980.324 | 1.62037 | [6 empty] | 4.179199 | 19.3779 |  | 1484.115 | 73.35069 | 448.2639 | 411.0243 | 201.6 | 271.5278 | 916.3195 | [7 empty] | 8.599537 | 0.1128472
2018-04-02 01:00 | A | A | 1618.634 | 619.2665 | 7.569444 | 1.310185 | 11.93576 | 7991.898 | 1.62037 | 24.3 | 27 | 60 | 62 | 0.017 | 0.087 | 4.086635 | 16.45515 |  | 1480.99 | 64.32292 | 497.9167 | 419.8495 | 200 | 275.2315 | 463.8889 | 0.001 | 0.0143 | 0.0002 | 0.0082 | 0.0031 |  | 7.4 | 8.483796 | 0.1128472 | 0.301 | 0.32 | 0.58 | 2.283 | 2.3 | 3.8 | 5.3 |  |  | 0.0135 | 0.0171 | 0.0156 | 0.0002 | 0.0104 | 0.038 | 0.0031
2018-04-02 02:00 | A | A | 1613.426 | 623.3998 | 6.006944 | 1.310185 | 11.93576 | 8165.509 | 1.62037 | [6 empty] | 4.026443 | 18.20023 |  | 1475.78125 | 60.56134 | 489.2361 | 417.5347 | 200.9 | 271.875 | 451.7361 | [7 empty] | 8.402778 | 0.07233796
2018-04-02 03:00 | A | A | 1599.537 | 577.003 | 7.907986 | 1.351852 | 12.91956 | 8391.204 | 1.62037 | [6 empty] | 3.626536 | 18.16811 |  | 1416.927 | 60.9375 | 482.2917 | 415.3646 | 200 | 269.7917 | 421.875 | [7 empty] | 8.605324 | 0.01446759
2018-04-14 21:00 | B | C | 1890.625 | 619.1807 | 4.661458 | 1.006944 | 10.12731 | 7196.181 | 1.62037 | [6 empty] | 4.472889 | 14.92419 |  | 1478.125 | 1115.307 | 410.4167 | 380.787 | 201.4 | 247.4537 | 451.7361 | [7 empty] | 2.818287 | 0.06076389
2018-04-14 22:00 | B | C | 1883.102 | 620.0654 | 4.887153 | 1.157407 | 8.839699 | 7462.384 | 319.213 | 23.2 | 23.4 |  | 55 | 0.011 | 0.112 | 4.319492 | 13.13628 |  | 1473.4375 | 1097.251 | 382.2917 | 395.544 | 201.1 | 260.3009 | 451.7361 | 0.0005 | 0.0119 | 0.0001 | 0.0075 | 0.0022 |  | 7.4 | 2.662037 | 0 |  |  | 0.36 | 2.346 | 3.9 |  | 8.2 |  |  | 0.0283 | 0.005 | 0.0119 | 0.0002 | 0.0141 | 0.093 | 0.0019
2018-04-14 23:00 | B | F | 1876.736 | 609.1282 | 5.199653 | 1.15162 | 11.09664 | 7983.218 | 1.62037 | [6 empty] | 3.966464 | 18.318 |  | 1471.354 | 1083.709 | 490.2778 | 395.544 | 201.4 | 265.5092 | 451.7361 | [7 empty] | 2.314815 | 0.04340278
2018-04-15 | B | F | 1857.06 | 611.2881 | 5.63368 | 1.157407 | 10.85069 | 8009.259 | 1.62037 | [6 empty] | 3.967587 | 16.45515 |  | 1472.135 | 1074.682 | 530.9028 | 402.1991 | 200.9 | 268.6342 | 1288.542 | [7 empty] | 3.072917 | 0.01736111
2018-04-15 01:00 | B | F | 1840.856 | 600.293 | 6.25 | 1.211806 | 10.31539 | 8289.931 | 1.62037 | 24.3 | 25.7 |  | 60 | 0.015 | 0.115 | 3.819008 | 17.30093 |  | 1456.25 | 1055.121 | 526.7361 | 398.5822 | 199.2 | 262.8472 | 0 | 0.0005 | 0.0131 | 0.0002 | 0.0075 | 0.0026 |  | 7.2 | 10.6713 | 0.005787037 | 0.778 | 0.82 | 0.38 | 2.354 | 3.9 |  | 9.5 |  |  | 0.0176 | 0.01 | 0.014 | 0.0003 | 0.0128 | 0.117 | 0.0023
2018-04-15 02:00 | B | B | 1840.856 | 590.681 | 5.286458 | 1.309028 | 11.11111 | 8478.009 | 1.62037 | [6 empty] | 3.674492 | 19.79543 |  | 1477.604 | 1064.525 | 389.2361 | 384.2592 | 199.2 | 249.1898 | 0 | [7 empty] | 10.77546 | 0
2018-04-15 03:00 | B | B | 1847.222 | 571.3514 | 4.027778 | 1.353588 | 9.592013 | 8472.222 | 1.62037 | [6 empty] | 3.556675 | 19.77402 |  | 1451.5625 | 1070.168 | 423.2639 | 372.8299 | 199.2 | 239.6991 | 1088.542 | [7 empty] | 10.56134 | 0
2018-04-15 04:00 | B | B | 1844.329 | 568.9756 | 3.949653 | 1.362269 | 8.304399 | 8492.477 | 1.62037 | 23.7 | 24.2 |  | 60 | 0.015 | 0.098 | 3.505652 | 17.6114 |  | 1450 | 1075.434 | 405.9028 | 359.0857 | 200 | 224.4213 | 445.4861 | 0.0005 | 0.0121 | 0.0001 | 0.0076 | 0.0025 |  | 7.2 | 11.18056 | 0 |  |  | 0.42 | [6 empty] | 0.115 | 0.0128 | 0.0145 | 0.0003 | 0.011 | 0.213 | 0.0024
2018-04-15 05:00 | B | B | 1835.648 | 557.6126 | 5.225695 | 1.351852 | 10.8941 | 8509.838 | 299.7685 | [6 empty] | 3.428631 | 17.29022 | 44521810 | 1428.646 | 1051.36 | 347.9167 | 350.8391 | 201.1 | 228.125 | 445.4861 | [7 empty] | 9.820602 | 0
2018-04-15 06:00 | B | C | 1827.546 | 569.8958 | 4.67882 | 1.351852 | 9.837963 | 8478.009 | 302.1991 | [6 empty] | 3.517314 | 21.24074 |  | 1447.396 | 1049.855 | 392.7083 | 354.456 | 197.8 | 217.7083 | 445.4861 | [7 empty] | 10.35301 | 0
2018-04-15 07:00 | B | C | 1843.75 | 572.3782 | 5.538194 | 1.351852 | 10.99537 | 8483.796 | 302.1991 | 18.5 | 23.8 |  | 60 | 0.016 | 0.096 | 3.304983 | 19.3671875 |  | 1431.51 | 1029.167 | 365.9722 | 349.537 | 201.4 | 226.8518 | 445.1389 | 0.0004 | 0.0131 | 0.0001 | 0.0082 | 0.0027 |  | 7.3 | 9.959491 | 0 | 0.323 | 0.4 | 0.45 | 2.357 | 3 |  | 7.4 | 66.7 | 950 | 0.0243 | 0.0131 | 0.0158 | 0.0002 | 0.0141 | 0.129 | 0.0026
2018-04-15 08:00 | B | B | 1833.912 | 566.9075 | 5.15625 | 1.351852 | 11.34259 | 8501.157 | 304.6296 | [6 empty] | 3.26671 | 18.97107 |  | 1429.167 | 1036.69 | 415.625 | 349.3924 | 199.2 | 221.412 | 460.0694 | [7 empty] | 9.976852 | 0.01157407
2018-04-15 09:00 | B | B | 1835.648 | 579.0145 | 5.486111 | 1.351852 | 9.780092 | 8483.796 | 298.9583 | [6 empty] | 3.343303 | 18.73553 |  | 1462.76 | 1032.176 | 402.7778 | 351.4178 | 196.2 | 213.7732 | 455.2083 | [7 empty] | 10.4456 | 0
2018-04-15 10:00 | B | B | 1833.912 | 591.883 | 5.347222 | 1.351852 | 9.751158 | 8501.157 | 298.9583 | 20.1 | 22.6 |  | 60 | 0.017 | 0.096 | 3.478925 | 20.43779 |  | 1459.635 | 1025.405 | 411.8056 | 351.8518 | 198.8 | 216.6667 | 481.25 | 0.0005 | 0.0144 | 0.0001 | 0.0078 | 0.003 |  | 7.3 | 10.68866 | 0.01446759 |  |  | 0.46 | [6 empty] | 0.0129 | 0.0137 | 0.0156 | 0.0002 | 0.0102 | 0.116 | 0.0027
2018-04-15 11:00 | B | B | 1853.588 | 588.3232 | 5.190972 | 1.351852 | 10.14178 | 8489.583 | 301.3889 | [6 empty] | 3.462716 | 18.73553 |  | 1460.677 | 1026.534 | 384.0278 | 349.3924 | 196.9 | 214.3518 | 446.5278 | [7 empty] | 10.60185 | 0.005787037
2018-04-15 12:00 | B | B | 1861.69 | 588.2128 | 5.668403 | 1.351852 | 10.69155 | 8831.019 | 301.3889 | [6 empty] | 3.328212 | 21.42274 |  | 1481.51 | 1036.314 | 381.9445 | 343.8947 | 192.1 | 210.4167 | 452.4305 | [7 empty] | 8.877315 | 0
2018-04-15 13:00 | B | B | 1853.588 | 588.3442 | 5.564236 | 1.351852 | 11.58854 | 8729.745 | 298.9583 | 20.5 | 22.5 | 40 | 60 | 0.016 | 0.097 | 3.384518 | 21.85098 |  | 1479.427 | 1042.332 | 404.1667 | 345.1967 | 193.1 | 216.3194 | 448.2639 | 0.0003 | 0.0133 | 0.0001 | 0.0084 | 0.0027 |  | 7.3 | 7.91088 | 0.02025463 | 0.256 | 0.35 | 0.48 | [6 empty] | 0.0565 | 0.0155 | 0.0162 | 0.0002 | 0.0116 | 0.147 | 0.0028
2018-04-15 14:00 | B | B | 1850.694 | 591.8891 | 4.956597 | 1.351852 | 8.347801 | 8778.936 | 301.3889 | [6 empty] | 3.385832 | 17.49364 |  | 1494.01 | 1055.121 | 297.2222 | 337.6736 | 186.9 | 200.5787 | 454.1667 | [7 empty] | 7.737269 | 0.01446759
2018-04-15 15:00 | B | C | 1857.639 | 599.2832 | 5.303819 | 1.362269 | 11.328125 | 9001.736 | 302.1991 | [6 empty] | 3.34328 | 20.56626 |  | 1486.198 | 1031.424 | 404.5139 | 355.7581 | 195.2 | 216.8982 | 477.7778 | [7 empty] | 10.19097 | 0
2018-04-15 16:00 | B | C | 1865.741 | 600.2388 | 6.55382 | 1.362269 | 12.76042 | 8961.227 | 305.4398 | 20.2 | 23.4 | 40 | 60 | 0.017 | 0.098 | 3.351103 | 22.87876 |  | 1479.948 | 1035.9375 | 416.6667 | 355.0347 | 196.4 | 217.1296 | 446.5278 | 0.0003 | 0.014 | 0.0002 | 0.0082 | 0.0028 |  | 7.3 | 10.03472 | 0 |  |  | 0.5 | [6 empty] | 0.027 | 0.0179 | 0.0169 | 0.0002 | 0.0137 | 0.118 | 0.0031
2018-04-15 17:00 | B | C | 1867.477 | 595.5894 | 5.668403 | 1.351852 | 13.0787 | 8972.801 | 302.1991 | [6 empty] | 3.320856 | 18.97107 |  | 1486.458 | 1034.809 | 400 | 353.8773 | 199 | 221.412 | 446.5278 | [7 empty] | 9.924768 | 0
2018-04-15 18:00 | B | B | 1897.569 | 617.0164 | 6.657986 | 1.351852 | 13.5272 | 9004.63 | 301.3889 | [6 empty] | 3.428167 | 20.39497 |  | 1488.542 | 1038.571 | 406.5972 | 361.5451 | 198.3 | 233.6806 | 435.4167 | [7 empty] | 9.762732 | 0
2018-04-15 19:00 | B | B | 1895.255 | 622.4011 | 6.432292 | 1.362269 | 9.79456 | 8984.375 | 1.62037 | 21.7 | 24.8 | 40 | 60 | 0.016 | 0.088 | 3.532277 | 17.27951 |  | 1502.34375 | 1047.598 | 372.9167 | 361.2558 | 205.2 | 218.287 | 446.875 | 0.0006 | 0.0125 | 0.0001 | 0.0073 | 0.0026 |  | 7.4 | 10.70023 | 0.8883101 | 0.241 | 0.33 | 0.5 | 2.33 | 2.6 |  | 6.6 | 67.6 | 980 | 0.013 | 0.0175 | 0.0138 | 0.0001 | 0.0094 | 0.147 | 0.0029
2018-04-15 20:00 | B | B | 1882.523 | 638.7026 | 5.512153 | 1.362269 | 9.288195 | 8972.801 | 305.4398 | [6 empty] | 3.629468 | 18.27517 |  | 1513.021 | 1055.874 | 440.9722 | 361.2558 | 197.4 | 224.537 | 0 | [7 empty] | 11.03588 | 0.0318287
2018-04-15 21:00 | B | B | 1903.935 | 615.4681 | 4.739583 | 1.351852 | 7.537616 | 8984.375 | 299.7685 | [6 empty] | 3.492931 | 18.73553 |  | 1500.26 | 1063.397 | 304.1667 | 348.5243 | 194.5 | 214.2361 | 0 | [7 empty] | 9.84375 | 2.358217
2018-04-15 22:00 | B | B | 1869.792 | 617.0266 | 3.932292 | 1.351852 | 8.28993 | 8995.949 | 1.62037 | 22.9 | 24.8 | 40 | 60 | 0.016 | 0.085 | 3.551702 | 19.97743 |  | 1502.083 | 1067.159 | 256.9445 | 337.0949 | 192.4 | 214.3518 | 0 | 0.0007 | 0.0118 | 0.0001 | 0.0076 | 0.0025 |  | 7.4 | 10.27778 | 1.721643 |  |  | 0.5
2018-04-15 23:00 | B | B | 1861.111 | 571.3058 | 3.793403 | 1.351852 | 8.521412 | 8686.343 | 1.62037 | [6 empty] | 3.405739 | 14.31395 |  | 1468.49 | 1066.40625 | 267.7083 | 311.632 | 179.1 | 203.7037 | 0 | [7 empty] | 10.9375 | 0.8883101
2018-04-16 | B | C | 1854.167 | 550.9907 | 4.175347 | 1.351852 | 14.14931 | 8483.796 | 302.1991 | [6 empty] | 3.363053 | 21.43345 |  | 1475.78125 | 1034.809 | 332.9861 | 283.8542 | 174.9 | 198.9583 | 0 | [7 empty] | 11.10532 | 0.625
2018-04-16 01:00 | B | C | 1850.694 | 557.2357 | 3.871528 | 1.351852 | 9.809028 | 8449.074 | 301.3889 | 21.5 | 23.7 | 40 | 60 | 0.017 | 0.092 | 3.35424 | 16.04832 |  | 1465.625 | 1073.929 | 338.8889 | 290.2199 | 181 | 206.0185 | 0 | 0.0007 | 0.0122 | 0.0001 | 0.0078 | 0.0027 |  | 7.4 | 11.4294 | 0.07233796 | 0.25 | 0.33 | 0.55 | [6 empty] | 0.0875 | 0.0187 | 0.0163 | 0.0003 | 0.0109 | 0.173 | 0.0028
2018-04-16 02:00 | B | B | 1854.745 | 558.4355 | 3.402778 | 1.351852 | 9.592013 | 8819.444 | 305.4398 | [6 empty] | 3.220299 | 14.5816 |  | 1455.46875 | 1087.095 | 337.5 | 292.8241 | 184.3 | 210.1852 | 0 | [7 empty] | 11.54514 | 0
2018-04-16 03:00 | B | B | 1847.222 | 560.5522 | 3.506944 | 1.351852 | 9.07118 | 8810.764 | 294.9074 | [6 empty] | 3.23569 | 16.49797 |  | 1446.615 | 1077.691 | 340.625 | 288.9178 | 178.7 | 202.8935 | 0 | [7 empty] | 11.37731 | 0.078125
2018-04-16 04:00 | B | B | 1834.491 | 559.9831 | 3.845486 | 1.351852 | 9.606482 | 8770.255 | 304.6296 | 21.1 | 24.3 | 40 | 60 | 0.017 | 0.09 | 3.230872 | 15.00984 |  | 1450.521 | 1079.196 | 338.1944 | 286.7477 | 177.7 | 201.3889 | 0 | 0.0005 | 0.0128 | 0.0002 | 0.0084 | 0.0026 |  | 7.4 | 11.44097 | 0.08680556 |  |  | 0.5 | [6 empty] | 0.0158 | 0.0189 | 0.0176 | 0.0003 | 0.0116 | 0.102 | 0.0029
2018-04-16 05:00 | B | B | 1836.227 | 561.4858 | 4.140625 | 1.351852 | 9.418403 | 8799.189 | 301.3889 | [6 empty] | 3.228889 | 15.41667 | 44535790 | 1443.49 | 1090.48 | 333.3333 | 285.735 | 177.9 | 201.9676 | 0 | [7 empty] | 11.55671 | 0.1765046
2018-04-16 06:00 | B | B | 1828.125 | 558.7413 | 4.279514 | 1.351852 | 9.73669 | 8758.681 | 302.1991 | [6 empty] | 3.227967 | 15.20255 |  | 1436.458 | 1090.48 | 330.5555 | 287.037 | 178.7 | 203.9352 | 0 | [7 empty] | 11.39468 | 0.02025463
2018-04-16 07:00 | B | B | 1837.963 | 561.8154 | 4.088542 | 1.351852 | 9.563079 | 8770.255 | 301.3889 | 21.7 | 22.1 | 40 | 60 | 0.014 | 0.08 | 3.266282 | 17.90046 |  | 1437.5 | 1089.352 | 328.4722 | 287.1817 | 179.6 | 204.1667 | 0 | 0.0002 | 0.0119 | 0.0001 | 0.0079 | 0.0024 |  | 7.4 | 11.49884 | 0.07233796 | 0.295 | 0.37 | 0.47 | 2.316 | 2.7 |  | 6.9 | 58.2 | 880 | 0.0383 | 0.0175 | 0.0161 | 0.0003 | 0.0113 | 0.114 | 0.0027
2018-04-16 08:00 | B | B | 1825.81 | 556.7341 | 3.159722 | 1.351852 | 9.85243 | 8726.852 | 296.5278 | [6 empty] | 3.252839 | 16.04832 |  | 1455.208 | 1085.966 | 328.8194 | 284.8669 | 177 | 199.8843 | 0 | [7 empty] | 11.51042 | 0.01157407
2018-04-16 09:00 | B | B | 1823.495 | 559.4014 | 3.454861 | 1.351852 | 10.05498 | 7974.537 | 1.62037 | [6 empty] | 3.576765 | 16.87268 |  | 1449.479 | 1073.553 | 329.8611 | 286.4583 | 176 | 200.1158 | 0 | [7 empty] | 11.42361 | 0
2018-04-16 10:00 | B | B | 1853.588 | 558.2747 | 6.72743 | 1.351852 | 16.84028 | 7971.644 | 1.62037 | 23.9 | 25 |  | 62 | 0.012 | 0.07 | 3.674087 | 17.27951 |  | 1415.365 | 1010.735 | 404.8611 | 331.5972 | 200 | 229.7454 | 469.7917 | 0.0007 | 0.0126 | 0.0002 | 0.0077 | 0.0022 |  | 7.2 | 8.53588 | 0 |  |  | 0.47 | [6 empty] | 0.0279 | 0.017 | 0.0196 | 0.0003 | 0.0123 | 0.099 | 0.0028
2018-04-16 11:00 | B | B | 1883.681 | 561.4685 | 7.517361 | 1.351852 | 15.94329 | 7965.856 | 1.62037 | [6 empty] | 3.697791 | 14.5816 |  | 1413.542 | 974.2477 | 443.0555 | 348.235 | 200.4 | 242.4768 | 459.375 | [7 empty] | 8.541667 | 0
2018-04-16 12:00 | B | B | 1884.838 | 558.0237 | 7.239583 | 1.351852 | 14.43866 | 7983.218 | 1.62037 | [6 empty] | 3.667111 | 15.41667 |  | 1454.427 | 936.2558 | 460.7639 | 358.0729 | 201.4 | 251.5046 | 457.9861 | [7 empty] | 8.559028 | 0.01157407
2018-04-16 13:00 | B | B | 1905.093 | 557.7619 | 7.013889 | 1.351852 | 14.78588 | 8003.472 | 1.62037 | 24.6 | 25.3 |  | 62 | 0.009 | 0.083 | 3.690057 | 15.62008 |  | 1454.167 | 927.6042 | 449.6528 | 371.3831 | 200 | 254.8611 | 430.9028 | 0.001 | 0.0127 | 0.0002 | 0.0074 | 0.002 |  | 7.2 | 8.501157 | 0 | 0.128 | 0.22 | 0.54 | [6 empty] | 0.0175 | 0.0119 | 0.0153 | 0.0002 | 0.0094 | 0.096 | 0.0024
2018-04-16 14:00 | B | B | 1901.042 | 520.254 | 7.630209 | 1.351852 | 13.06424 | 8003.472 | 1.62037 | [6 empty] | 3.441911 | 18.22164 |  | 1361.71875 | 888.4838 | 364.9306 | 391.493 | 199.2 | 237.963 | 451.0417 | [7 empty] | 8.009259 | 0
2018-04-16 15:00 | A | C | 1920.718 | 519.7236 | 5.972222 | 1.351852 | 12.48553 | 8009.259 | 1.62037 | [6 empty] | 3.435918 | 17.50434 |  | 1351.5625 | 843.345 | 456.5972 | 387.7315 | 199.2 | 235.4167 | 451.0417 | [7 empty] | 7.326389 | 0
2018-04-16 16:00 | A | C | 1904.514 | 519.7337 | 7.118056 | 1.351852 | 12.57234 | 7980.324 | 1.62037 | 28.9 | 30.7 |  | 57 | 0.011 | 0.079 | 3.656999 | 18.10388 |  | 1393.75 | 829.051 | 464.2361 | 374.8553 | 199 | 230.5556 | 906.9445 | 0.0006 | 0.0118 | 0.0002 | 0.007 | 0.0023 |  | 7.2 | 7.818287 | 0 |  |  | 0.61 | 2.283 | 2.2 | 3.8 | 5.4 |  |  | 0.0234 | 0.01 | 0.0131 | 0.0002 | 0.013 | 0.102 | 0.0023
2018-04-16 17:00 | A | C | 1895.255 | 521.2589 | 7.699653 | 1.351852 | 15.21991 | 8012.153 | 1.62037 | [6 empty] | 3.65316 | 17.27951 |  | 1378.90625 | 807.6099 | 456.5972 | 377.7488 | 199 | 239.8148 | 453.125 | [7 empty] | 7.1875 | 0.002893519
2018-04-16 18:00 | A | C | 1971.065 | 518.7589 | 8.003472 | 1.351852 | 15.92882 | 8003.472 | 1.62037 | [6 empty] | 3.639582 | 19.76331 |  | 1383.59375 | 809.1146 | 467.7083 | 380.0637 | 199.2 | 241.4352 | 902.4305 | [7 empty] | 7.199074 | 0.01446759
2018-04-16 19:00 | A | C | 1994.213 | 520.1697 | 8.194445 | 1.351852 | 15.6684 | 8000.579 | 1.62037 | 25.5 | 26.5 |  | 57 | 0.012 | 0.077 | 3.484186 | 16.65857 |  | 1385.15625 | 801.9675 | 463.5417 | 384.2592 | 200.4 | 245.7176 | 419.7917 | 0.0009 | 0.0126 | 0.0003 | 0.0075 | 0.0024 |  | 7.3 | 7.320602 | 0 | 0.041 | 0.13 | 0.72 | 2.265 | 2 | 3.3 | 4.9 | 70.4 | 940 | 0.0316 | 0.0115 | 0.0179 | 0.0002 | 0.0102 | 0.119 | 0.0024
2018-04-16 20:00 | A | C | 1920.139 | 603.6724 | 8.480903 | 1.351852 | 15.24884 | 8009.259 | 1.62037 | [6 empty] | 4.03912 | 21.21933 |  | 1500.26 | 826.4178 | 468.75 | 384.9826 | 201.1 | 249.537 | 439.5833 | [7 empty] | 8.252315 | 0
2018-04-16 21:00 | A | C | 1996.528 | 601.038 | 9.175347 | 1.351852 | 14.98843 | 8200.231 | 1.62037 | [6 empty] | 3.927838 | 19.79543 |  | 1485.9375 | 859.5197 | 509.375 | 397.2801 | 200.7 | 261.8056 | 400.6945 | [7 empty] | 7.719907 | 0 |  |  | 0.69 | 2.27 | 2 | 3.7 | 5 |  |  | 0.0208 | 0.012 | 0.0145 | 0.0002 | 0.0097 | 0.104 | 0.0025
2018-04-16 22:00 | A | C | 1892.94 | 597.5548 | 9.0625 | 1.351852 | 14.40972 | 8179.977 | 1.62037 | 24.1 | 23.3 | 120 | 57 | 0.013 | 0.104 | 3.842536 | 17.90046 |  | 1487.5 | 867.419 | 460.4167 | 402.1991 | 199.2 | 262.1528 | 442.0139 | 0.0011 | 0.0133 | 0.0002 | 0.008 | 0.0025 |  | 7.3 | 8.616898 | 0.01157407
2018-04-16 23:00 | A | C | 1882.523 | 619.7095 | 7.97743 | 1.351852 | 14.40972 | 8220.486 | 1.62037 | [6 empty] | 3.965363 | 19.39931 |  | 1501.823 | 899.0162 | 451.0417 | 405.2372 | 199.7 | 263.8889 | 442.0139 | [7 empty] | 9.612268 | 0 |  |  | 0.66 | 2.29 | 2.2 | 3.5 | 5.2 |  |  | 0.0129 | 0.0123 | 0.0155 | 0.0002 | 0.009 | 0.096 | 0.0025
2018-04-17 | A | C | 1879.051 | 617.0923 | 7.743055 | 1.351852 | 13.78761 | 8408.564 | 1.62037 | [6 empty] | 3.860296 | 18.94965 |  | 1513.542 | 906.9155 | 470.4861 | 411.603 | 200.2 | 270.8333 | 868.4027 | [7 empty] | 9.635417 | 0.005787037
2018-04-17 01:00 | A | C | 1871.528 | 618.6817 | 8.27257 | 1.351852 | 13.00636 | 8382.523 | 1.62037 | 24.5 | 21.9 | 120 | 59 | 0.013 | 0.096 | 3.90283 | 17.51505 |  | 1506.771 | 914.0625 | 457.9861 | 410.4456 | 199.7 | 268.5185 | 418.75 | 0.0007 | 0.0127 | 0.0002 | 0.0081 | 0.0024 |  | 7.3 | 9.722222 | 0.01446759 | 0.114 | 0.18 | 0.68 | 2.28 | 2.1 | 3.6 | 4.9 |  |  | 0.0142 | 0.0131 | 0.0167 | 0.0002 | 0.0093 | 0.073 | 0.0025
2018-04-17 02:00 | A | C | 1872.106 | 617.4499 | 7.612847 | 1.351852 | 13.5706 | 8408.564 | 1.62037 | [6 empty] | 3.882996 | 17.49364 |  | 1499.74 | 917.4479 | 467.0139 | 413.1945 | 200.4 | 270.4861 | 400.6945 | [7 empty] | 9.6875 | 0
2018-04-17 03:00 | A | A | 1853.588 | 619.4656 | 7.864584 | 1.351852 | 13.88889 | 8359.375 | 1.62037 | [6 empty] | 3.918596 | 18.96036 |  | 1497.65625 | 925.7234 | 456.5972 | 410.15625 | 200.9 | 266.8982 | 428.125 | [7 empty] | 9.47338 | 0 |  |  | 0.7 | 2.27 | 2 | 3.5 | 4.7 |  |  | 0.015 | 0.0131 | 0.0153 | 0.0002 | 0.0094 | 0.063 | 0.0026
2018-04-17 04:00 | A | A | 1836.227 | 638.624 | 7.109375 | 1.351852 | 12.87616 | 8379.63 | 1.62037 | 25.2 | 26.2 | 120 | 59 | 0.011 | 0.076 | 4.067737 | 16.65857 |  | 1509.635 | 934.7512 | 465.625 | 410.4456 | 199.5 | 267.2454 | 402.4306 | 0.0007 | 0.0123 | 0.0002 | 0.0077 | 0.0023 |  | 7.3 | 9.0625 | 0
2018-04-17 05:00 | A | A | 1835.648 | 638.5883 | 6.805555 | 1.351852 | 12.81829 | 8394.097 | 1.62037 | [6 empty] | 4.060499 | 16.45515 | 44549390 | 1508.59375 | 941.1458 | 477.4306 | 411.169 | 200 | 267.8241 | 398.6111 | [7 empty] | 8.605324 | 0 |  |  | 0.74 | 2.265 | 2 | 3.7 | 4.7 |  |  | 0.0143 | 0.0134 | 0.0163 | 0.0002 | 0.0098 | 0.061 | 0.0026
2018-04-17 06:00 | A | C | 1847.801 | 645.5751 | 7.447917 | 1.351852 | 12.18171 | 8368.056 | 1.62037 | [6 empty] | 4.1177 | 16.45515 |  | 1510.417 | 955.816 | 458.6806 | 413.9178 | 199.7 | 267.4768 | 329.8611 | [7 empty] | 9.137732 | 0.01736111
2018-04-17 07:00 | A | C | 1844.329 | 651.8212 | 7.96875 | 1.351852 | 12.25405 | 8399.884 | 1.62037 | 25.1 | 26.3 | 120 | 59 | 0.01 | 0.094 | 4.136256 | 18.53212 |  | 1506.25 | 957.3206 | 482.2917 | 417.39 | 199.5 | 270.6018 | 329.8611 | 0.0007 | 0.0124 | 0.0002 | 0.0085 | 0.0021 |  | 7.3 | 8.547454 | 0.002893519 | 0.172 | 0.21 | 0.73 | 2.265 | 2 | 3.8 | 4.8 | 71.1 | 1030 | 0.0109 | 0.0133 | 0.0158 | 0.0002 | 0.0099 | 0.05 | 0.0025
2018-04-17 08:00 | A | C | 1843.75 | 651.15625 | 6.744792 | 1.255208 | 12.60127 | 8399.884 | 1.62037 | [6 empty] | 4.132037 | 17.29022 |  | 1494.271 | 963.3391 | 492.7083 | 420.4283 | 200.4 | 275 | 414.9305 | [7 empty] | 10.4456 | 0.01157407
2018-04-17 09:00 | A | A | 1842.014 | 648.7209 | 6.154514 | 1.255208 | 10.15625 | 8373.843 | 1.62037 | [6 empty] | 4.129385 | 14.38889 |  | 1514.84375 | 979.5139 | 432.9861 | 406.1053 | 199.5 | 264.3518 | 789.9305 | [7 empty] | 11.48148 | 0.6568288 |  |  | 0.72 | 2.267 | 2 | 3.7 | 4.7
2018-04-17 10:00 | A | A | 1844.907 | 638.314 | 5.868055 | 1.254051 | 11.25579 | 8391.204 | 1.62037 | 24.4 | 26.3 | 120 | 59 | 0.009 | 0.081 | 4.017189 | 16.45515 |  | 1507.8125 | 985.5325 | 437.1528 | 397.8588 | 199.5 | 262.1528 | 371.875 | 0.0005 | 0.0118 | 0.0003 | 0.0084 | 0.002 |  | 7.3 | 11.55671 | 0.01736111
2018-04-17 11:00 | A | A | 1873.264 | 638.3153 | 6.345486 | 1.254051 | 11.71875 | 8391.204 | 301.3889 | [6 empty] | 4.017198 | 18.40365 |  | 1492.1875 | 990.0463 | 471.1805 | 401.4757 | 200.7 | 261.8056 | 355.5556 | [7 empty] | 11.57407 | 0 |  |  | 0.71 | 2.26 | 2.1 | 3.8 | 4.9 |  |  | 0.0071 | 0.0104 | 0.0132 | 0.0002 | 0.0091 | 0.036 | 0.0023
2018-04-17 12:00 | A | A | 1876.736 | 637.2543 | 5.815972 | 1.244213 | 12.03704 | 8382.523 | 299.7685 | [6 empty] | 4.014674 | 16.765625 |  | 1504.167 | 999.4503 | 420.1389 | 393.0845 | 200.9 | 257.9861 | 371.875 | [7 empty] | 11.52778 | 0.1157407
2018-04-17 13:00 | A | A | 1898.148 | 643.8128 | 6.614583 | 1.244792 | 12.47106 | 8356.481 | 265.7408 | 25.3 | 27.4 | 120 | 59 | 0.01 | 0.081 | 4.117652 | 17.50434 |  | 1513.802 | 993.4317 | 475.3472 | 403.6458 | 199.5 | 262.2685 | 347.9167 | 0.0044 | 0.012 | 0.0003 | 0.0081 | 0.0021 |  | 7.3 | 11.23264 | 0 | 0.243 | 0.27 | 0.72 | 2.252 | 2.1 | 3.7 | 4.8 |  |  | 0.0089 | 0.0101 | 0.0165 | 0.0002 | 0.0098 | 0.037 | 0.0023
2018-04-17 14:00 | A | A | 1894.676 | 640.7791 | 7.100695 | 1.255208 | 11.95023 | 8382.523 | 6.481482 | [6 empty] | 4.085517 | 17.11892 |  | 1503.90625 | 1003.212 | 503.4722 | 405.8159 | 199.5 | 265.7408 | 359.0278 | [7 empty] | 10.45139 | 0
2018-04-17 15:00 | A | A | 1907.986 | 640.2299 | 5.824653 | 1.255208 | 11.58854 | 8391.204 | 282.7546 | [6 empty] | 4.077792 | 17.29022 |  | 1506.25 | 1010.735 | 486.8056 | 408.5648 | 199.7 | 260.9954 | 731.25 | [7 empty] | 0.6712962 | 0 |  |  | 0.68 | 2.265 | 2.2 | 3.7 | 5.1 |  |  | 0.0097 | 0.0104 | 0.014 | 0.0003 | 0.0107 | 0.038 | 0.0023
2018-04-17 16:00 | A | A | 1916.088 | 638.8885 | 6.458333 | 1.255208 | 11.34259 | 8394.097 | 305.4398 | 24.3 | 24.5 | 120 | 59 | 0.01 | 0.078 | 4.01411 | 16.45515 |  | 1512.76 | 1012.616 | 425.3472 | 402.0544 | 199 | 262.3842 | 354.5139 | 0.0005 | 0.012 | 0.0003 | 0.008 | 0.0021 |  | 7.3 | 11.57986 | 0
2018-04-17 17:00 | A | A | 1986.111 | 639.6612 | 6.276042 | 1.255208 | 11.83449 | 8411.458 | 302.1991 | [6 empty] | 4.01067 | 19.77402 |  | 1503.90625 | 1016.001 | 470.8333 | 403.5012 | 199.5 | 266.2037 | 366.3194 | [7 empty] | 11.40625 | 0 |  |  | 0.64 | 2.265 | 2.4 | 3.7 | 5.3 |  |  | 0.0087 | 0.0098 | 0.0141 | 0.0002 | 0.0098 | 0.033 | 0.0022
2018-04-17 18:00 | A | A | 2085.648 | 639.2586 | 5.659722 | 1.254051 | 12.36979 | 8405.671 | 302.1991 | [6 empty] | 4.010905 | 18.11458 |  | 1506.771 | 1022.772 | 452.0833 | 400.0289 | 200.2 | 264.4676 | 327.7778 | [7 empty] | 11.3831 | 0
2018-04-17 19:00 | A | A | 2064.236 | 641.4401 | 6.137153 | 1.254051 | 11.00984 | 8379.63 | 304.6296 | 25.1 | 27.2 | 120 | 59 | 0.008 | 0.088 | 4.080219 | 18.97107 |  | 1506.771 | 1025.405 | 464.2361 | 402.9225 | 200.9 | 261.5741 | 0 | 0.0007 | 0.0115 | 0.0002 | 0.0079 | 0.002 |  | 7.3 | 11.34838 | 0.01446759 | 0.225 | 0.24 | 0.63 | 2.27 | 2.2 | 3.8 | 5.1 | 66.4 | 1070 | 0.0088 | 0.0095 | 0.0185 | 0.0002 | 0.0096 | 0.032 | 0.0022
2018-04-17 20:00 | A | A | 1978.009 | 639.7263 | 6.657986 | 1.254051 | 12.31192 | 8399.884 | 299.7685 | [6 empty] | 4.059506 | 19.15307 |  | 1506.771 | 1025.029 | 460.0694 | 403.6458 | 200 | 260.9954 | 0 | [7 empty] | 11.2037 | 0
2018-04-17 21:00 | A | A | 1966.435 | 638.929 | 6.796875 | 1.255208 | 11.77662 | 8423.032 | 301.3889 | [6 empty] | 4.043303 | 17.6114 |  | 1507.03125 | 1020.891 | 460.4167 | 398.4375 | 198.5 | 257.5232 | 521.1805 | [7 empty] | 10.76389 | 0
2018-04-17 22:00 | A | A | 1943.287 | 641.1229 | 6.163195 | 1.255208 | 11.71875 | 8399.884 | 301.3889 | 26.4 | 27 | 120 | 59 | 0.007 | 0.066 | 4.140228 | 17.31163 |  | 1504.167 | 1023.148 | 476.3889 | 398.4375 | 200.2 | 253.588 | 247.5694 | 0.0011 | 0.0102 | 0.0002 | 0.0073 | 0.0017 |  | 7.2 | 4.739583 | 0.01736111 |  |  | 0.63 | 2.272 | 2.3 | 3.8 | 5.3 |  |  | 0.0081 | 0.0089 | 0.0162 | 0.0002 | 0.0095 | 0.03 | 0.0021
2018-04-17 23:00 | A | A | 1905.671 | 650.2142 | 6.657986 | 1.244213 | 13.49826 | 8324.653 | 298.1482 | [6 empty] | 4.236884 | 17.90046 |  | 1509.115 | 1016.001 | 475.3472 | 398.0034 | 201.1 | 260.3009 | 237.5 | [7 empty] | 11.12269 | 0
2018-04-18 | A | A | 1890.046 | 650.8787 | 6.111111 | 1.255208 | 12.5434 | 8411.458 | 301.3889 | [6 empty] | 4.197445 | 18.73553 |  | 1503.90625 | 1013.368 | 503.8195 | 410.0116 | 200.7 | 266.4352 | 0 | [7 empty] | 11.36574 | 0
2018-04-18 01:00 | A | A | 1887.731 | 646.7217 | 7.03993 | 1.255208 | 12.31192 | 8391.204 | 302.1991 | 25.7 | 26.3 | 120 | 57 | 0.007 | 0.066 | 4.141316 | 17.08681 |  | 1500.78125 | 1010.735 | 502.0833 | 411.169 | 199.2 | 274.1898 | 0 | 0.0008 | 0.0151 | 0.0002 | 0.0073 | 0.0019 |  | 7.2 | 11.07639 | 0 | 0.257 | 0.27 | 0.63 | 2.275 | 2.2 | 3.9 | 5.1 |  |  | 0.0111 | 0.0085 | 0.0132 | 0.0003 | 0.0097 | 0.03 | 0.0021
2018-04-18 02:00 | A | A | 1904.514 | 647.6819 | 6.154514 | 1.255208 | 10.95197 | 8379.63 | 304.6296 | [6 empty] | 4.153193 | 16.65857 |  | 1512.76 | 1006.973 | 470.1389 | 410.15625 | 199.7 | 267.9398 | 478.4722 | [7 empty] | 11.52778 | 0.04340278
2018-04-18 03:00 | A | A | 1869.213 | 649.3242 | 6.501736 | 1.244792 | 11.08218 | 8379.63 | 301.3889 | [6 empty] | 4.163724 | 20.19155 |  | 1500 | 1014.12 | 437.5 | 401.6204 | 201.6 | 263.1944 | 110.0694 | [7 empty] | 11.31944 | 0.2459491
2018-04-18 04:00 | A | A | 1855.903 | 650.8261 | 6.675347 | 1.255208 | 12.28299 | 8373.843 | 311.9213 | 23.8 | 25.3 | 120 | 57 | 0.006 | 0.063 | 4.072108 | 16.87268 |  | 1508.854 | 1010.735 | 475.6945 | 404.2245 | 199.2 | 266.8982 | 84.02778 | 0.0007 | 0.0105 | 0.0002 | 0.007 | 0.0017 |  | 7.2 | 9.62963 | 0.01736111 |  |  | 0.62 | 2.277 | 2.2 | 4.1 | 5.1 |  |  | 0.0091 | 0.007 | 0.0122 | 0.0002 | 0.0093 | 0.025 | 0.0019
2018-04-18 05:00 | A | A | 1842.593 | 649.8073 | 6.432292 | 1.255208 | 11.37153 | 8379.63 | 507.9861 | [6 empty] | 4.062925 | 18.06105 | 44564950 | 1512.5 | 1012.616 | 451.0417 | 402.4884 | 197.8 | 261.8056 | 57.29167 | [7 empty] | 8.778935 | 0
2018-04-18 06:00 | A | A | 1850.116 | 650.781 | 6.597222 | 1.255208 | 11.89236 | 8333.333 | 493.4028 | [6 empty] | 4.091619 | 17.50434 |  | 1502.865 | 1012.616 | 463.8889 | 404.2245 | 200.4 | 263.5417 | 53.81945 | [7 empty] | 8.009259 | 0
2018-04-18 07:00 | A | A | 1855.903 | 650.0738 | 6.597222 | 1.255208 | 12.94849 | 8443.287 | 507.1759 | 31.1 | 30.6 | 120 | 54 | 0.005 | 0.068 | 4.461346 | 19.3671875 |  | 1501.823 | 1008.102 | 443.0555 | 403.2118 | 201.4 | 262.2685 | 45.83333 | 0.0011 | 0.011 | 0.0002 | 0.0072 | 0.0016 |  | 7.3 | 7.274306 | 0.01446759 | 0.278 | 0.27 | 0.62 | 2.28 | 2.2 | 4.2 | 5.2 | 65.6 | 1040 | 0.0098 | 0.0063 | 0.0123 | 0.0002 | 0.0093 | 0.024 | 0.0019
2018-04-18 08:00 | A | A | 1842.593 | 650.6349 | 6.944444 | 1.255208 | 12.28299 | 8391.204 | 507.1759 | [6 empty] | 4.492912 | 18.53212 |  | 1506.771 | 1017.506 | 441.3194 | 397.7141 | 198.8 | 262.7315 | 2.777778 | [7 empty] | 11.36574 | 0
2018-04-18 09:00 | A | A | 1847.222 | 654.835 | 7.421875 | 1.255208 | 12.15278 | 8379.63 | 503.9352 | [6 empty] | 4.528161 | 16.66927 |  | 1507.292 | 1013.744 | 442.3611 | 403.2118 | 199.5 | 262.8472 | 0.6944445 | [7 empty] | 11.59722 | 0.01157407
2018-04-18 10:00 | A | A | 1851.852 | 650.9357 | 7.013889 | 1.255208 | 11.61748 | 8405.671 | 504.7454 | 30.7 | 29.6 | 120 | 51 | 0.005 | 0.063 | 4.461353 | 17.90046 |  | 1503.385 | 1019.387 | 418.0556 | 400.6076 | 200.4 | 259.7222 | 0.6944445 | 0.0007 | 0.0103 | 0.0002 | 0.0071 | 0.0015 |  | 7.3 | 11.66667 | 0.1707176 |  |  | 0.61 | 2.275 | 2.3 | 4.2 | 5.2 |  |  | 0.0128 | 0.0059 | 0.0116 | 0.0002 | 0.0089 | 0.027 | 0.0018
2018-04-18 11:00 | A | A | 1883.681 | 651.2341 | 6.050347 | 1.255208 | 12.70255 | 8414.352 | 499.0741 | [6 empty] | 4.458793 | 20.82321 |  | 1509.896 | 1019.763 | 449.6528 | 406.6841 | 200.9 | 264.4676 | 0.6944445 | [7 empty] | 11.26157 | 0.02025463
2018-04-18 12:00 | A | A | 1886.574 | 648.0101 | 6.145833 | 1.254051 | 12.31192 | 8356.481 | 494.213 | [6 empty] | 4.467444 | 19.77402 |  | 1502.34375 | 1021.267 | 460.4167 | 407.2628 | 199 | 264.3518 | 0.3472222 | [7 empty] | 11.33681 | 0
2018-04-18 13:00 | A | A | 1903.935 | 649.9975 | 6.024305 | 1.255208 | 12.36979 | 8396.991 | 502.3148 | 27.5 | 28.3 | 120 | 51 | 0.005 | 0.065 | 4.262693 | 17.47222 |  | 1502.083 | 1032.928 | 438.8889 | 407.9861 | 200.2 | 260.8796 | 0.6944445 | 0.0007 | 0.0107 | 0.0002 | 0.0069 | 0.0015 |  | 7.3 | 11.14005 | 0.0318287 | 0.293 | 0.29 | 0.6 | 2.27 | 2.3 | 4.3 | 5.3 |  |  | 0.0098 | 0.0055 | 0.0158 | 0.0002 | 0.0098 | 0.024 | 0.002
2018-04-18 14:00 | A | A | 1900.463 | 653.4122 | 6.545139 | 1.255208 | 11.71875 | 8370.949 | 499.8843 | [6 empty] | 4.298417 | 16.45515 |  | 1510.15625 | 1034.433 | 444.4444 | 407.8414 | 199.7 | 261.2268 | 0.6944445 | [7 empty] | 11.28472 | 0.04050926
2018-04-18 15:00 | A | A | 2011.574 | 650.4188 | 6.770833 | 1.255208 | 12.47106 | 8394.097 | 503.9352 | [6 empty] | 4.266927 | 18.83189 |  | 1511.979 | 1041.956 | 459.0278 | 405.9607 | 199.7 | 261.2268 | 0.6944445 | [7 empty] | 9.716435 | 0.1186343
2018-04-18 16:00 | A | A | 2370.298 | 649.1786 | 6.788195 | 1.255208 | 12.35532 | 8405.671 | 507.9861 | 24.5 | 22.2 | 120 | 51 | 0.005 | 0.071 | 4.083936 | 20.79109 |  | 1511.979 | 1047.598 | 443.0555 | 404.5139 | 199 | 259.4908 | 805.2084 | 0.0011 | 0.0105 | 0.0002 | 0.0068 | 0.0015 |  | 7.3 | 1.186343 | 0.01157407 |  |  | 0.61 | 2.255 | 2.3 | 4.4 | 5.3 |  |  | 0.0155 | 0.0052 | 0.012 | 0.0003 | 0.0092 | 0.033 | 0.0018
2018-04-18 17:00 | A | A | 2370.298 | 630.2258 | 5.998264 | 1.254051 | 11.79109 | 8370.949 | 714.5834 | [6 empty] | 3.98115 | 18.682 |  | 1501.042 | 1047.975 | 434.0278 | 402.4884 | 199.7 | 256.0185 | 402.7778 | [7 empty] | 11.18056 | 0
2018-04-18 18:00 | A | A | 2370.298 | 628.5111 | 6.901042 | 1.254051 | 12.16724 | 8411.458 | 694.3287 | [6 empty] | 3.951198 | 19.29224 |  | 1504.167 | 1050.984 | 437.1528 | 399.5949 | 201.1 | 256.1342 | 375 | [7 empty] | 10.97222 | 0
2018-04-18 19:00 | A | A | 2370.298 | 631.6374 | 5.963542 | 1.244213 | 11.19792 | 8382.523 | 691.088 | 23.9 | 27.6 | 80 | 51 | 0.005 | 0.081 | 3.953142 | 17.68634 |  | 1510.677 | 1057.002 | 413.8889 | 395.8333 | 201.1 | 253.4722 | 388.1944 | 0.0018 | 0.011 | 0.0003 | 0.0075 | 0.0016 |  | 7.2 | 11.14005 | 0.2719907 | 0.314 | 0.31 | 0.6 | 2.255 | 2.4 | 4.3 | 5.4 | 64 | 1070 | 0.0159 | 0.0055 | 0.0123 | 0.0004 | 0.0096 | 0.037 | 0.0018
2018-04-18 20:00 | A | A | 2370.298 | 618.8666 | 6.657986 | 1.254051 | 11.89236 | 8203.125 | 682.9861 | [6 empty] | 3.957921 | 18.10388 |  | 1493.49 | 1043.461 | 433.6805 | 397.4247 | 198.8 | 254.7454 | 388.1944 | [7 empty] | 10.76968 | 0
2018-04-18 21:00 | A | A | 2370.298 | 615.9879 | 5.963542 | 1.254051 | 11.99363 | 7983.218 | 702.4305 | [6 empty] | 4.048029 | 16.87268 |  | 1491.927 | 1041.956 | 441.6667 | 393.5185 | 201.1 | 252.1991 | 782.2917 | [7 empty] | 11.03588 | 0.002893519
2018-04-18 22:00 | A | A | 2370.298 | 617.348 | 5.920139 | 1.244213 | 11.28472 | 7971.644 | 698.3796 | 24.1 | 26.5 | 80 | 51 | 0.005 | 0.081 | 4.073563 | 18.318 |  | 1486.198 | 1044.213 | 477.7778 | 392.0717 | 200.7 | 251.8518 | 392.0139 | 0.002 | 0.0111 | 0.0004 | 0.0077 | 0.0016 |  | 7.2 | 10.96065 | 0 |  |  | 0.59 | 2.265 | 2.4 | 4.1 | 5.5 |  |  | 0.0113 | 0.0053 | 0.0128 | 0.0003 | 0.0092 | 0.044 | 0.0018
2018-04-18 23:00 | A | A | 2370.298 | 617.342 | 5.407986 | 1.255208 | 11.68981 | 7942.708 | 703.2407 | [6 empty] | 4.088363 | 18.318 |  | 1491.146 | 1042.708 | 429.5139 | 390.625 | 199.5 | 252.0833 | 357.9861 | [7 empty] | 10.8044 | 0
2018-04-19 | A | A | 2002.893 | 619.2347 | 5.416667 | 1.255208 | 10.69155 | 8012.153 | 709.7222 | [6 empty] | 4.065354 | 19.77402 |  | 1491.927 | 1041.956 | 443.0555 | 392.3611 | 199 | 249.3056 | 366.3194 | [7 empty] | 10.00579 | 0
2018-04-19 01:00 | A | A | 1901.042 | 620.1121 | 6.267361 | 1.244213 | 11.37153 | 8023.727 | 704.8611 |  |  |  |  | 0.004 | 0.073 |  | 19.15307 |  | 1493.75 | 1032.928 | 491.3194 | 392.3611 | 200.2 | 251.0417 | 358.6805 | 0.0012 | 0.0108 | 0.0003 | 0.0072 | 0.0016 |  |  | 0.7060185 | 0 | 0.306 | 0.32 | 0.58 | 2.265 | 2.4 | 4.2 | 5.6 |  |  | 0.0095 | 0.0054 | 0.0138 | 0.0003 | 0.0097 | 0.046 | 0.0017
2018-04-19 02:00 | A | A | 1902.199 | 609.65625 | 5.043403 | 1.255208 | 11.35706 | 8015.046 | 702.4305 | [7 empty] | 22.0544 |  | 1465.365 | 1032.176 | 479.1667 | 391.9271 | 201.6 | 253.588 | 358.6805 | [7 empty] | 10.90856 | 0
2018-04-19 03:00 | A | A | 1853.588 | 611.2438 | 5.677083 | 1.255208 | 11.50174 | 7994.792 | 700 | [7 empty] | 18.682 |  | 1472.135 | 1013.368 | 437.8472 | 390.0463 | 199.5 | 249.7685 | 661.8055 | [7 empty] | 10.82176 | 0
2018-04-19 04:00 | A | A | 1842.593 | 620.8431 | 5.234375 | 1.255208 | 11.50174 | 7991.898 | 721.875 |  |  |  |  | 0.005 | 0.076 |  | 17.50434 |  | 1476.042 | 1008.854 | 481.5972 | 390.9143 | 198.5 | 252.5463 | 334.7222 | 0.001 | 0.011 | 0.0003 | 0.0073 | 0.0017 |  |  | 10.93171 | 0 |  |  | 0.59 | 2.265 | 2.4 | 4.2 | 5.4 |  |  | 0.0106 | 0.005 | 0.0114 | 0.0003 | 0.0092 | 0.048 | 0.0017
2018-04-19 05:00 | A | A | 1831.019 | 629.5517 | 4.600694 | 1.255208 | 11.50174 | 8015.046 | 704.8611 | [7 empty] | 18.74624 | 44580210 | 1492.96875 | 1013.744 | 420.8333 | 391.3484 | 199.2 | 250.463 | 330.5555 | [7 empty] | 11.02431 | 0.04918981
2018-04-19 06:00 | A | A | 1847.222 | 630.2908 | 5.625 | 1.255208 | 12.19618 | 8003.472 | 708.1018 | [7 empty] | 19.3671875 |  | 1488.021 | 1011.863 | 439.2361 | 390.1909 | 201.1 | 254.1667 | 326.3889 | [7 empty] | 10.81597 | 0.01157407
2018-04-19 07:00 | A | A | 1847.222 | 629.6866 | 5.642361 | 1.255208 | 12.31192 | 7991.898 | 703.2407 | 25.8 | 23.7 | 80 | 51 | 0.005 | 0.072 | 4.239403 | 18.74624 |  | 1489.84375 | 1017.506 | 426.7361 | 391.6378 | 199.7 | 253.588 | 332.9861 | 0.0007 | 0.0109 | 0.0002 | 0.0081 | 0.0016 |  | 7.3 | 10.84491 | 0 | 0.31 | 0.33 | 0.58 | 2.265 | 2.4 | 4.4 | 5.5 | 64.2 | 1040 | 0.0113 | 0.0052 | 0.0128 | 0.0002 | 0.0098 | 0.048 | 0.0018
2018-04-19 08:00 | A | A | 1853.588 | 630.2159 | 5.086805 | 1.255208 | 11.328125 | 8035.301 | 702.4305 | [6 empty] | 4.220048 | 19.77402 |  | 1498.698 | 1010.359 | 446.1806 | 393.6632 | 198.5 | 256.5972 | 306.5972 | [7 empty] | 10.94329 | 0.02604167
2018-04-19 09:00 | A | A | 1848.38 | 628.6517 | 4.835069 | 1.244792 | 13.12211 | 8211.806 | 700.8102 | [6 empty] | 4.119093 | 16.87268 |  | 1478.385 | 1008.478 | 450 | 392.3611 | 200.7 | 254.3982 | 306.5972 | [7 empty] | 10.56713 | 0.04918981
2018-04-19 10:00 | A | A | 1855.324 | 626.1548 | 4.661458 | 1.255208 | 11.80556 | 8194.444 | 700 | 26.2 | 24.5 | 80 | 51 | 0.005 | 0.079 | 4.133709 | 20.40567 |  | 1485.15625 | 1015.625 | 472.5694 | 389.9016 | 201.6 | 248.0324 | 306.5972 | 0.0006 | 0.0119 | 0.0002 | 0.0076 | 0.0017 |  | 7.3 | 9.282407 | 0.0462963 |  |  | 0.56 | 2.272 | 2.5 | 4.3 | 5.7 |  |  | 0.0124 | 0.005 | 0.0148 | 0.0002 | 0.0093 | 0.052 | 0.0018
2018-04-19 11:00 | A | A | 1868.056 | 634.7968 | 6.232639 | 1.254051 | 12.18171 | 8373.843 | 695.1389 | [6 empty] | 4.100979 | 18.94965 |  | 1499.74 | 1017.882 | 459.0278 | 389.1783 | 200 | 249.8842 | 601.0416 | [7 empty] | 0.7175926 | 0.005787037
2018-04-19 12:00 | A | A | 1916.667 | 632.2249 | 5.243056 | 1.254051 | 11.97917 | 8399.884 | 695.1389 | [6 empty] | 4.071702 | 17.49364 |  | 1507.552 | 1017.882 | 463.5417 | 387.7315 | 199.5 | 246.9908 | 252.7778 | [7 empty] | 11.40046 | 0
2018-04-19 13:00 | A | A | 1960.069 | 629.6957 | 5.269097 | 1.254051 | 12.70255 | 8382.523 | 727.5463 | 26.1 | 23.2 | 80 | 53 | 0.005 | 0.076 | 4.058313 | 19.55989 |  | 1487.5 | 1019.763 | 471.1805 | 386.5741 | 200 | 245.2546 | 239.5833 | 0.0002 | 0.0108 | 0.0002 | 0.0075 | 0.0016 |  | 7.1 | 11.08796 | 0.01736111 | 0.328 | 0.35 | 0.56 | 2.272 | 2.6 | 4.2 | 5.9 |  |  | 0.0102 | 0.0048 | 0.0121 | 0.0002 | 0.0093 | 0.049 | 0.0017
2018-04-19 14:00 | A | A | 2313.657 | 628.6443 | 4.6875 | 1.244213 | 12.68808 | 8399.884 | 704.8611 | [6 empty] | 4.043164 | 19.97743 |  | 1489.0625 | 1019.763 | 471.1805 | 384.4039 | 201.1 | 244.5602 | 246.875 | [7 empty] | 11.09375 | 0
2018-04-19 15:00 | A | A | 2370.298 | 633.8718 | 6.032986 | 1.351273 | 12.44213 | 8608.218 | 700 | [6 empty] | 3.978119 | 19.34578 |  | 1499.74 | 1020.891 | 434.7222 | 381.7997 | 199.2 | 240.7408 | 246.875 | [7 empty] | 10.82176 | 0.005787037
2018-04-19 16:00 | A | A | 2370.298 | 628.5815 | 6.024305 | 1.361111 | 12.70255 | 8579.282 | 703.2407 | 26.4 | 25.4 | 80 | 53 | 0.006 | 0.078 | 3.974357 | 21.63686 |  | 1503.385 | 1023.9 | 453.4722 | 382.8125 | 201.1 | 242.7083 | 422.5695 | 0.0002 | 0.0114 | 0.0002 | 0.0069 | 0.0018 |  | 7.3 | 10.70023 | 0 |  |  | 0.55 | 2.267 | 2.6 | 4.1 | 5.9 |  |  | 0.0117 | 0.0055 | 0.0155 | 0.0002 | 0.0093 | 0.054 | 0.0018
2018-04-19 17:00 | A | A | 2370.298 | 628.9677 | 5.763889 | 1.361111 | 12.55787 | 8686.343 | 695.1389 | [6 empty] | 3.927784 | 20.18084 |  | 1505.208 | 1025.78125 | 453.125 | 384.838 | 200.2 | 243.287 | 217.3611 | [7 empty] | 10.35301 | 0
2018-04-19 18:00 | A | A | 2370.298 | 629.6305 | 5.842014 | 1.351273 | 12.67361 | 8807.87 | 703.2407 | [6 empty] | 3.877672 | 20.71614 |  | 1499.479 | 1023.148 | 466.6667 | 388.4549 | 199 | 245.7176 | 217.3611 | [7 empty] | 10.24306 | 0
2018-04-19 19:00 | A | A | 2370.298 | 632.2615 | 6.501736 | 1.351273 | 13.28125 | 8819.444 | 682.9861 | 24.6 | 25.9 | 60 | 53 | 0.008 | 0.077 | 3.79593 | 20.9945 |  | 1498.698 | 1023.9 | 457.2917 | 386.5741 | 200.7 | 246.2963 | 184.0278 | 0.0011 | 0.0118 | 0.0002 | 0.0078 | 0.0019 |  | 7.3 | 9.230324 | 0 | 0.306 | 0.35 | 0.57 | 2.272 | 2.5 | 4 | 5.6 | 67.2 | 1040 | 0.0148 | 0.0063 | 0.0121 | 0.0002 | 0.0092 | 0.054 | 0.0019
2018-04-19 20:00 | A | A | 2370.298 | 630.1989 | 6.128472 | 1.351273 | 12.97743 | 8778.936 | 694.3287 | [6 empty] | 3.801005 | 16.64786 |  | 1516.927 | 1020.891 | 437.8472 | 391.3484 | 199.7 | 248.3796 | 179.5139 | [7 empty] | 10.29514 | 0
2018-04-19 21:00 | A | C | 2370.298 | 632.6068 | 6.484375 | 1.361111 | 15.0897 | 8796.296 | 709.7222 | [6 empty] | 3.807998 | 18.72483 |  | 1515.885 | 1016.377 | 467.7083 | 402.7778 | 199.5 | 256.713 | 179.5139 | [7 empty] | 9.519676 | 0 |  |  | 0.65 | 2.245 | 2.3 | 3.8 | 5.3 |  |  | 0.069 | 0.007 | 0.0134 | 0.0002 | 0.0089 | 0.116 | 0.0019
2018-04-19 22:00 | A | C | 2370.298 | 633.5154 | 6.302083 | 1.351273 | 12.76042 | 8778.936 | 704.8611 | 24.2 | 24.5 | 60 | 53 | 0.007 | 0.086 | 3.800845 | 18.72483 |  | 1490.625 | 1001.331 | 475.6945 | 404.2245 | 200.9 | 258.7963 | 352.4305 | 0.0016 | 0.0112 | 0.0002 | 0.0076 | 0.0018 |  | 7.3 | 10.05208 | 0.005787037
2018-04-19 23:00 | A | C | 2370.298 | 648.9421 | 7.100695 | 1.351273 | 14.27951 | 8787.616 | 692.7083 | [6 empty] | 3.889553 | 18.83189 |  | 1525 | 982.147 | 461.4583 | 407.4074 | 200 | 264.5833 | 176.3889 | [7 empty] | 10.25463 | 0.002893519 |  |  | 0.6 | 2.267 | 2.3 | 4 | 5.3 |  |  | 0.0103 | 0.0071 | 0.0122 | 0.0002 | 0.0097 | 0.061 | 0.002
2018-04-20 | A | C | 2370.298 | 651.3975 | 6.180556 | 1.362269 | 12.9919 | 8758.681 | 704.8611 | [6 empty] | 3.917168 | 17.88976 |  | 1507.292 | 1004.716 | 403.4722 | 405.8159 | 199.2 | 260.8796 | 176.3889 | [7 empty] | 10.09838 | 0.9403935
2018-04-20 01:00 | A | C | 2303.819 | 646.48 | 6.588542 | 1.351852 | 13.68634 | 8799.189 | 687.037 | 24.8 | 23.9 | 60 | 53 | 0.008 | 0.083 | 3.900575 | 22.49334 |  | 1496.875 | 994.5602 | 456.9445 | 410.3009 | 200.9 | 267.3611 | 155.9028 | 0.0008 | 0.0122 | 0.0002 | 0.0073 | 0.0019 |  | 7.3 | 9.791667 | 0 | 0.272 | 0.32 | 0.61 | 2.265 | 2.3 | 4 | 5.2 |  |  | 0.0139 | 0.0073 | 0.0121 | 0.0002 | 0.0097 | 0.069 | 0.002
2018-04-20 02:00 | A | A | 1953.704 | 648.8801 | 6.631945 | 1.351852 | 13.0787 | 8804.977 | 700.8102 | [6 empty] | 3.912483 | 20.35214 |  | 1501.5625 | 988.9178 | 474.3056 | 413.3391 | 199.7 | 269.4444 | 155.9028 | [7 empty] | 9.583333 | 0
2018-04-20 03:00 | A | A | 1866.319 | 695.2663 | 7.204861 | 1.351852 | 12.60127 | 8790.509 | 697.5695 | [6 empty] | 4.199072 | 19.77402 |  | 1519.271 | 998.6979 | 468.75 | 410.3009 | 199 | 269.0972 | 257.2917 | [7 empty] | 9.924768 | 0.4108796
2018-04-20 04:00 | A | A | 1890.046 | 680.3801 | 6.848958 | 1.351852 | 13.75868 | 8796.296 | 700.8102 | 24.5 | 24.7 | 60 | 53 | 0.008 | 0.083 | 4.090146 | 19.97743 |  | 1510.417 | 997.1933 | 472.9167 | 411.8924 | 201.6 | 269.4444 | 62.15278 | 0.0007 | 0.0116 | 0.0002 | 0.0076 | 0.0019 |  | 7.3 | 7.517361 | 0.06076389 |  |  | 0.61 | 2.265 | 2.2 | 4.1 | 5.2 |  |  | 0.0088 | 0.0078 | 0.0124 | 0.0002 | 0.0091 | 0.064 | 0.002
2018-04-20 05:00 | A | A | 1879.051 | 651.1519 | 5.902778 | 1.351852 | 12.64468 | 8767.361 | 700.8102 | [6 empty] | 3.927358 | 19.3671875 | 44595570 | 1503.90625 | 1000.203 | 467.7083 | 409.5775 | 199.7 | 268.0556 | 62.15278 | [7 empty] | 10.61343 | 0.01157407
2018-04-20 06:00 | A | A | 1879.63 | 650.6734 | 6.597222 | 1.351852 | 12.90509 | 8825.231 | 694.3287 | [6 empty] | 3.898738 | 20.60909 |  | 1506.25 | 999.074 | 393.75 | 404.2245 | 199.2 | 262.6158 | 63.19444 | [7 empty] | 10.59028 | 0
2018-04-20 07:00 | A | A | 1890.625 | 650.5768 | 6.484375 | 1.353588 | 13.09317 | 8767.361 | 700.8102 | 27.2 | 29.1 | 60 | 53 | 0.008 | 0.079 | 4.069419 | 20.60909 |  | 1507.292 | 996.8171 | 442.3611 | 408.1308 | 201.6 | 264.4676 | 0.6944445 | 0.0004 | 0.012 | 0 | 0.0074 | 0.0019 |  | 7.3 | 10.05208 | 0.01157407 | 0.252 | 0.3 | 0.63 | 2.255 | 2.2 | 4 | 5.2 | 67.4 | 1040 | 0.0102 | 0.0083 | 0.0124 | 0.0002 | 0.0094 | 0.068 | 0.0021
2018-04-20 08:00 | A | A | 1876.736 | 650.2189 | 6.024305 | 1.351852 | 12.08044 | 8796.296 | 700 | [6 empty] | 4.053801 | 17.27951 |  | 1515.365 | 998.3218 | 399.6528 | 406.6841 | 199.5 | 263.8889 | 0.6944445 | [7 empty] | 10.53241 | 0.02025463
2018-04-20 09:00 | A | A | 1881.366 | 654.3176 | 6.814236 | 1.351852 | 12.9919 | 8790.509 | 712.1528 | [6 empty] | 4.08204 | 19.15307 |  | 1513.28125 | 997.1933 | 464.9306 | 408.8542 | 199 | 268.5185 | 0.6944445 | [7 empty] | 10.34144 | 0.01736111
2018-04-20 10:00 | A | A | 1886.574 | 650.2982 | 6.996528 | 1.351273 | 13.36806 | 8755.787 | 695.1389 | 26.4 | 25.8 | 100 | 53 | 0.008 | 0.085 | 4.02878 | 20.18084 |  | 1506.25 | 996.8171 | 472.5694 | 408.9988 | 201.4 | 265.5092 | 0.6944445 | 0.0005 | 0.0116 | 0.0002 | 0.0074 | 0.002 |  | 7.3 | 10.39352 | 0.005787037 |  |  | 0.65 | 2.267 | 2.4 | 4 | 7.1 |  |  | 0.008 | 0.0082 | 0.0123 | 0.0002 | 0.0097 | 0.067 | 0.0021
2018-04-20 11:00 | A | A | 1899.306 | 647.9232 | 6.883681 | 1.361111 | 13.04977 | 8828.125 | 717.0139 | [6 empty] | 3.981175 | 19.61343 |  | 1515.625 | 999.4503 | 453.125 | 409.2882 | 199.7 | 268.5185 | 0.6944445 | [7 empty] | 10.46875 | 0.01736111
2018-04-20 12:00 | A | A | 1906.25 | 647.9183 | 6.892361 | 1.339699 | 12.93403 | 8787.616 | 703.2407 | [6 empty] | 3.999497 | 18.52141 |  | 1510.9375 | 1000.579 | 471.875 | 407.5521 | 198.8 | 268.287 | 0.3472222 | [7 empty] | 10.06366 | 0.02604167
2018-04-20 13:00 | A | A | 1987.269 | 652.0746 | 6.284722 | 1.296875 | 13.36806 | 8758.681 | 700 | 26 | 26.3 | 100 | 53 | 0.01 | 0.084 | 4.016622 | 17.88976 |  | 1512.76 | 1001.331 | 458.6806 | 411.0243 | 201.6 | 271.1806 | 0.3472222 | 0.0008 | 0.0114 | 0.0002 | 0.0074 | 0.002 |  | 7.3 | 8.460648 | 0 | 0.241 | 0.29 | 0.63 | 2.255 | 2.4 | 3.6 | 5.4 |  |  | 0.0195 | 0.009 | 0.0142 | 0.0002 | 0.0099 | 0.068 | 0.0021
2018-04-20 14:00 | A | A | 2329.282 | 649.2916 | 6.380208 | 1.296875 | 12.71701 | 8787.616 | 689.4676 | [6 empty] | 3.98631 | 17.68634 |  | 1516.40625 | 1003.964 | 484.0278 | 413.0497 | 199 | 274.537 | 0.6944445 | [7 empty] | 6.417824 | 0
2018-04-20 15:00 | A | A | 2370.298 | 647.885 | 5.720486 | 1.308449 | 12.42766 | 8778.936 | 680.5555 | [6 empty] | 3.981607 | 19.9346 |  | 1517.708 | 1013.368 | 430.9028 | 400.1736 | 200.2 | 259.9537 | 0.6944445 | [7 empty] | 11.57986 | 0.2372685
2018-04-20 16:00 | A | A | 2370.298 | 649.0638 | 5.711806 | 1.296875 | 12.93403 | 8776.042 | 694.3287 | 25.1 | 25 | 100 | 53 | 0.011 | 0.087 | 3.942221 | 19.77402 |  | 1513.542 | 1017.882 | 437.5 | 403.7905 | 200.7 | 258.7963 | 0.6944445 | 0.0005 | 0.0107 | 0.0002 | 0.0069 | 0.0021 |  | 7.3 | 10.85069 | 0.1446759 |  |  | 0.63 | 2.265 | 2.2 | 3.9 | 5.2 |  |  | 0.0128 | 0.0096 | 0.0119 | 0.0002 | 0.009 | 0.059 | 0.0021
2018-04-20 17:00 | A | A | 2370.298 | 653.4952 | 6.467014 | 1.296875 | 13.32465 | 8587.963 | 703.2407 | [6 empty] | 4.056061 | 19.44213 |  | 1513.542 | 1017.506 | 438.1945 | 406.1053 | 198.5 | 260.0694 | 0.6944445 | [7 empty] | 10.64815 | 0
2018-04-20 18:00 | A | A | 2370.298 | 653.0739 | 6.432292 | 1.296875 | 12.81829 | 8599.537 | 694.3287 | [6 empty] | 4.04799 | 19.32436 |  | 1515.625 | 1028.791 | 448.6111 | 410.0116 | 200.9 | 262.8472 | 1.041667 | [7 empty] | 10.51505 | 0
2018-04-20 19:00 | A | A | 2370.298 | 649.4323 | 5.972222 | 1.308449 | 12.67361 | 8570.602 | 698.3796 | 24.5 | 22.5 | 100 | 55 | 0.014 | 0.099 | 4.006911 | 18.93895 |  | 1511.198 | 1028.791 | 453.125 | 411.8924 | 200 | 265.7408 | 0.3472222 | 0.0006 | 0.0128 | 0.0002 | 0.0077 | 0.0025 |  | 7.3 | 10.25463 | 0.03472222 | 0.284 | 0.33 | 0.61 | 2.265 | 2.4 | 3.6 | 5.6 |  |  | 0.0108 | 0.013 | 0.0152 | 0.0002 | 0.0103 | 0.067 | 0.0025
2018-04-20 20:00 | A | A | 2370.298 | 648.0818 | 6.788195 | 1.308449 | 12.73148 | 8576.389 | 706.4814 | [6 empty] | 3.99588 | 18.40365 |  | 1514.323 | 1017.882 | 457.2917 | 413.9178 | 199.5 | 265.7408 | 0.3472222 | [7 empty] | 10.3588 | 0.002893519
2018-04-20 21:00 | A | A | 2370.298 | 645.7271 | 5.607639 | 1.308449 | 13.33912 | 8295.718 | 695.1389 | 24.6 | 25 | 100 | 60 |  |  | 4.121523 | 18.6713 |  | 1513.28125 | 1020.139 | 475.6945 | 407.5521 | 201.4 | 267.1296 | 0.6944445 | [6 empty] | 7.3 | 10.50926 | 0.07523149
2018-04-20 22:00 | A | A | 2370.298 | 648.4902 | 7.49132 | 1.309028 | 12.22512 | 8278.356 | 694.3287 |  |  |  |  | 0.016 | 0.104 | 4.14784 | 19.09954 |  | 1515.365 | 1016.001 | 480.9028 | 415.5092 | 199.2 | 268.1713 | 0.6944445 | 0.0006 | 0.014 | 0.0003 | 0.0088 | 0.0027 |  |  | 10.49769 | 0.07523149 |  |  | 0.61 | 2.272 | 2.3 | 3.7 | 5.4 |  |  | 0.0088 | 0.0145 | 0.0137 | 0.0002 | 0.0104 | 0.067 | 0.0026
2018-04-20 23:00 | A | A | 2370.298 | 639.2514 | 5.260417 | 1.309028 | 11.97917 | 8278.356 | 700.8102 | [6 empty] | 4.088747 | 18.93895 |  | 1508.073 | 1022.772 | 446.875 | 407.118 | 199.5 | 262.1528 | 0.6944445 | [7 empty] | 10.47454 | 0.1996528
2018-04-21 | A | A | 2141.782 | 640.5403 | 5.63368 | 1.309028 | 12.31192 | 8295.718 | 703.2407 | [7 empty] | 18.93895 |  | 1501.5625 | 1023.148 | 453.8194 | 406.1053 | 199.7 | 260.3009 | 0.6944445 | [7 empty] | 10.56713 | 0.1649306
2018-04-21 01:00 | A | A | 1961.227 | 636.3815 | 6.614583 | 1.255208 | 12.31192 | 8287.037 | 695.1389 | 24.2 | 23.4 | 100 | 62 | 0.017 | 0.1 | 4.04467 | 17.68634 |  | 1503.646 | 1011.487 | 460.7639 | 409.7222 | 200.4 | 262.963 | 0.6944445 | 0.0008 | 0.0135 | 0.0001 | 0.0083 | 0.0028 |  | 7.2 | 10.71181 | 0.02893518 | 0.298 | 0.34 | 0.59 | 2.272 | 2.3 | 3.8 | 5.3 |  |  | 0.0096 | 0.0161 | 0.0165 | 0.0002 | 0.0104 | 0.069 | 0.0029
2018-04-21 02:00 | A | A | 1881.366 | 636.4974 | 5.243056 | 1.253472 | 11.90683 | 8289.931 | 669.213 | [6 empty] | 4.043995 | 18.03964 |  | 1507.292 | 1012.616 | 458.3333 | 411.0243 | 199.5 | 263.3102 | 0.6944445 | [7 empty] | 9.930555 | 0.02025463
2018-04-21 03:00 | A | A | 1874.421 | 633.5081 | 5.512153 | 1.254051 | 11.9647 | 8295.718 | 698.3796 | [6 empty] | 4.022194 | 18.56424 |  | 1497.65625 | 1011.487 | 449.3056 | 406.5393 | 198.8 | 260.7639 | 0.6944445 | [7 empty] | 11.57986 | 0.1591435
2018-04-21 04:00 | A | A | 1875 | 635.2601 | 5.668403 | 1.255208 | 11.79109 | 8278.356 | 700 | 25.5 | 26.5 | 100 | 62 | 0.016 | 0.083 | 4.112304 | 19.55989 |  | 1502.083 | 1006.973 | 454.8611 | 405.8159 | 199 | 260.1852 | 1.388889 | 0.0005 | 0.0136 | 0.0001 | 0.0083 | 0.0028 |  | 7.2 | 11.49884 | 0.2314815 |  |  | 0.58 | 2.28 | 2.3 | 3.9 | 5.4 |  |  | 0.0094 | 0.017 | 0.0195 | 0.0001 | 0.01 | 0.065 | 0.0029
2018-04-21 05:00 | A | A | 1855.324 | 634.7553 | 5.63368 | 1.254051 | 11.31366 | 8278.356 | 702.4305 | [6 empty] | 4.109036 | 17.921875 | 44611180 | 1505.46875 | 1008.854 | 437.1528 | 407.118 | 200.4 | 264.8148 | 0.6944445 | [7 empty] | 11.53935 | 0.2575231
2018-04-21 06:00 | A | A | 1864.583 | 632.7139 | 5.807292 | 1.255208 | 12.34086 | 8295.718 | 700.8102 | [6 empty] | 4.08725 | 19.16377 |  | 1508.59375 | 1005.845 | 475.6945 | 411.603 | 200.4 | 267.4768 | 0.6944445 | [7 empty] | 11.43519 | 0
2018-04-21 07:00 | A | A | 1865.162 | 635.9123 | 5.850695 | 1.255208 | 12.39873 | 8295.718 | 689.4676 | 25 | 23.8 | 100 | 62 | 0.017 | 0.087 | 4.080525 | 18.11458 |  | 1500.521 | 1003.212 | 460.4167 | 412.3264 | 199 | 270.8333 | 0.6944445 | 0.0007 | 0.0135 | 0.0003 | 0.0083 | 0.0028 |  | 7.2 | 11.66088 | 0.0636574 | 0.305 | 0.35 | 0.57 | 2.298 | 2.3 | 4.1 | 5.3 | 67.2 | 1050 | 0.0079 | 0.0172 | 0.014 | 0.0002 | 0.0104 | 0.054 | 0.0028
2018-04-21 08:00 | A | A | 1851.273 | 634.7211 | 4.869792 | 1.255208 | 11.9213 | 8278.356 | 677.3148 | [6 empty] | 4.081423 | 19.77402 |  | 1496.615 | 1001.331 | 478.8194 | 413.1945 | 198.1 | 270.7176 | 0.6944445 | [7 empty] | 1.556713 | 0
2018-04-21 09:00 | A | A | 1870.949 | 624.6011 | 5.355903 | 1.254051 | 12.06597 | 8269.676 | 709.7222 | [6 empty] | 4.020565 | 21.85098 |  | 1493.75 | 1000.203 | 456.9445 | 411.7477 | 201.1 | 270.4861 | 41.31944 | [7 empty] | 8.414352 | 0.02025463 |  |  | 0.57 | 2.295 | 2.3 | 3.9 | 5.3 |  |  | 0.0085 | 0.017 | 0.0139 | 0.0002 | 0.0098 | 0.051 | 0.0028
2018-04-21 10:00 | A | A | 1868.634 | 627.0015 | 6.519097 | 1.244792 | 12.86169 | 8278.356 | 700.8102 | 25.8 | 25 | 100 | 64 | 0.017 | 0.088 | 4.075253 | 20.43779 |  | 1510.417 | 1004.34 | 461.4583 | 411.0243 | 200.4 | 270.6018 | 304.8611 | 0.0009 | 0.0132 | 0.0002 | 0.0079 | 0.0029 |  | 7.2 | 8.449074 | 0.0318287
2018-04-21 11:00 | A | A | 1871.528 | 626.1968 | 5.894097 | 1.254051 | 12.35532 | 8315.972 | 702.4305 | [6 empty] | 4.051613 | 20.19155 |  | 1505.46875 | 1006.597 | 460.4167 | 410.0116 | 199.2 | 270.7176 | 298.6111 | [7 empty] | 8.541667 | 0.01157407 |  |  | 0.57 | 2.295 | 2.4 | 3.7 | 5.4 |  |  | 0.0079 | 0.0173 | 0.0151 | 0.0002 | 0.0095 | 0.049 | 0.0028
2018-04-21 12:00 | A | A | 1888.889 | 615.9327 | 6.605903 | 1.254051 | 12.38426 | 8260.995 | 700 | [6 empty] | 4.011724 | 17.68634 |  | 1506.51 | 1016.001 | 460.7639 | 407.4074 | 200.2 | 268.8658 | 273.6111 | [7 empty] | 8.414352 | 0
2018-04-21 13:00 | A | A | 1960.648 | 611.7067 | 6.223958 | 1.254051 | 12.18171 | 8278.356 | 703.2407 | 25.2 | 24 | 100 | 64 | 0.018 | 0.079 | 3.943951 | 18.11458 |  | 1507.552 | 1011.863 | 463.5417 | 406.1053 | 200.9 | 268.287 | 391.3195 | 0.0006 | 0.0135 | 0.0002 | 0.0081 | 0.0028 |  | 7.2 | 8.171296 | 0 | 0.294 | 0.33 | 0.57 | 2.29 | 2.3 | 3.8 | 5.3 |  |  | 0.0084 | 0.0178 | 0.0148 | 0.0002 | 0.0098 | 0.052 | 0.0029
2018-04-21 14:00 | A | A | 2370.298 | 620.165 | 6.163195 | 1.254051 | 12.38426 | 8301.505 | 697.5695 | [6 empty] | 3.987336 | 18.52141 |  | 1509.115 | 1014.497 | 447.9167 | 404.6586 | 199.5 | 266.088 | 371.5278 | [7 empty] | 8.165509 | 0
2018-04-21 15:00 | A | A | 2370.298 | 613.5225 | 5.564236 | 1.254051 | 11.99363 | 8289.931 | 700 | [6 empty] | 3.950136 | 18.63918 |  | 1506.51 | 1020.139 | 453.125 | 402.34375 | 198.8 | 263.7732 | 369.0972 | [7 empty] | 8.258102 | 0.02025463
2018-04-21 16:00 | A | A | 2370.298 | 614.8135 | 5.980903 | 1.254051 | 11.5162 | 8278.356 | 700 | 24.8 | 23.4 | 100 | 64 | 0.018 | 0.087 | 3.942897 | 18.02893 |  | 1513.28125 | 1023.524 | 432.2917 | 400.897 | 200 | 262.5 | 370.4861 | 0.0005 | 0.0135 | 0.0002 | 0.0082 | 0.0028 |  | 7.2 | 8.443287 | 0.06076389 |  |  | 0.56 | 2.303 | 2.3 | 3.6 | 5.4 |  |  | 0.0074 | 0.0176 | 0.0194 | 0.0003 | 0.01 | 0.048 | 0.0029
2018-04-21 17:00 | A | A | 2370.298 | 615.0898 | 7.013889 | 1.244213 | 12.890625 | 8295.718 | 695.1389 | [6 empty] | 3.936414 | 20.79109 |  | 1509.375 | 1022.772 | 459.0278 | 404.3692 | 201.4 | 262.6158 | 364.5833 | [7 empty] | 8.072917 | 0
2018-04-21 18:00 | A | A | 2370.298 | 615.4243 | 6.979167 | 1.254051 | 13.0353 | 8298.611 | 499.0741 | [6 empty] | 3.937181 | 20.2772 |  | 1500.521 | 1026.534 | 463.5417 | 407.2628 | 200 | 266.4352 | 364.5833 | [7 empty] | 8.188657 | 0
2018-04-21 19:00 | A | A | 2370.298 | 617.1926 | 6.137153 | 1.254051 | 12.44213 | 8289.931 | 507.9861 | 25.6 | 22.2 | 100 | 64 | 0.017 | 0.075 | 3.99513 | 18.10388 |  | 1506.25 | 1023.148 | 477.4306 | 409.4329 | 199 | 269.3287 | 730.5555 | 0.0006 | 0.0126 | 0.0001 | 0.0081 | 0.0027 |  | 7.2 | 7.991898 | 0 | 0.278 | 0.32 | 0.58 | 2.314 | 2.3 | 3.8 | 5.4 | 65.7 | 1070 | 0.0089 | 0.0173 | 0.0141 | 0.0002 | 0.0096 | 0.047 | 0.0028
2018-04-21 20:00 | A | A | 2370.298 | 601.0552 | 6.345486 | 1.254051 | 12.09491 | 8287.037 | 499.0741 | [6 empty] | 3.89203 | 17.88976 |  | 1499.479 | 1016.377 | 467.7083 | 411.4583 | 199.5 | 271.875 | 365.9722 | [7 empty] | 7.789352 | 0.005787037
2018-04-21 21:00 | A | A | 2370.298 | 604.2019 | 7.664931 | 1.254051 | 11.21238 | 8298.611 | 503.9352 | [6 empty] | 3.906949 | 17.68634 |  | 1497.396 | 1016.001 | 444.7917 | 406.5393 | 200.7 | 265.0463 | 344.4445 | [7 empty] | 8.043982 | 0
2018-04-21 22:00 | A | A | 2370.298 | 605.1163 | 7.378472 | 1.254051 | 12.42766 | 8269.676 | 503.9352 | 25.6 | 26.3 | 100 | 64 | 0.019 | 0.077 | 3.926553 | 19.76331 |  | 1496.615 | 1008.854 | 473.6111 | 409.7222 | 199.7 | 270.2546 | 340.9722 | 0.0007 | 0.0146 | 0.0005 | 0.0105 | 0.0028 |  | 7.2 | 5.758102 | 0 |  |  | 0.58 | 2.303 | 2.3 | 3.7 | 5.3 |  |  | 0.009 | 0.0178 | 0.0142 | 0.0002 | 0.0094 | 0.049 | 0.0029
2018-04-21 23:00 | A | A | 2370.298 | 606.2997 | 6.987847 | 1.254051 | 12.51447 | 8287.037 | 504.7454 | [6 empty] | 3.92599 | 18.93895 |  | 1506.51 | 1005.845 | 464.2361 | 411.603 | 199 | 270.6018 | 336.1111 | [7 empty] | 3.53588 | 0
2018-04-22 | A | A | 2370.298 | 607.0912 | 7.473958 | 1.254051 | 12.23958 | 8301.505 | 500.6945 | [6 empty] | 3.924264 | 18.73553 |  | 1498.698 | 999.074 | 478.125 | 413.7732 | 199.2 | 274.1898 | 302.0833 | [7 empty] | 8.096065 | 0
2018-04-22 01:00 | A | A | 2300.926 | 603.0774 | 7.326389 | 1.255208 | 12.60127 | 8278.356 | 504.7454 | 25.2 | 24.3 | 100 | 64 | 0.016 | 0.077 | 3.888314 | 18.40365 |  | 1487.76 | 993.4317 | 482.6389 | 415.0753 | 200.9 | 274.1898 | 300.6944 | 0.0009 | 0.0123 | 0.0001 | 0.0072 | 0.0026 |  | 7.2 | 8.107639 | 0 | 0.267 | 0.31 | 0.59 | 2.295 | 2.3 | 3.7 | 5.4 |  |  | 0.0105 | 0.0162 | 0.0134 | 0.0001 | 0.0086 | 0.046 | 0.0027
2018-04-22 02:00 | A | A | 1972.801 | 603.0338 | 7.33507 | 1.254051 | 12.5434 | 8289.931 | 499.0741 | [6 empty] | 3.882605 | 18.48929 |  | 1496.875 | 991.551 | 491.3194 | 415.7986 | 199.2 | 276.5046 | 297.9167 | [7 empty] | 8.159722 | 0
2018-04-22 03:00 | A | A | 1978.588 | 604.186 | 6.953125 | 1.254051 | 12.02257 | 8272.569 | 507.9861 | [6 empty] | 3.898187 | 18.69271 |  | 1499.74 | 981.3947 | 484.0278 | 416.088 | 199.5 | 276.6204 | 270.4861 | [7 empty] | 7.702546 | 0.01446759
2018-04-22 04:00 | A | A | 1899.884 | 605.5308 | 7.560764 | 1.255208 | 12.41319 | 8324.653 | 507.9861 | 22.7 | 25.2 | 100 | 64 | 0.016 | 0.074 | 3.756857 | 16.24103 |  | 1483.854 | 983.2755 | 475.6945 | 416.522 | 199.7 | 275.6944 | 223.2639 | 0.0008 | 0.0123 | 0.0001 | 0.0075 | 0.0026 |  | 7.2 | 7.667824 | 0 |  |  | 0.61 | 2.298 | 2.3 | 3.6 | 5.2 |  |  | 0.0123 | 0.0163 | 0.014 | 0.0001 | 0.0092 | 0.048 | 0.0027
2018-04-22 05:00 | A | A | 1888.31 | 604.2558 | 7.013889 | 1.255208 | 13.09317 | 8287.037 | 500.6945 | [6 empty] | 3.765963 | 18.59636 | 44626500 | 1501.5625 | 984.0278 | 493.0556 | 416.088 | 201.1 | 276.5046 | 189.5833 | [7 empty] | 6.226852 | 0
2018-04-22 06:00 | A | A | 1888.889 | 605.1796875 | 7.664931 | 1.254051 | 12.67361 | 8281.25 | 507.1759 | [6 empty] | 3.774357 | 18.318 |  | 1499.74 | 980.2662 | 488.1944 | 415.7986 | 199.7 | 275.8102 | 179.8611 | [7 empty] | 3.443287 | 0
2018-04-22 07:00 | A | A | 1872.685 | 605.9854 | 6.388889 | 1.255208 | 12.42766 | 8260.995 | 507.1759 | 24.6 | 24.4 | 100 | 64 | 0.017 | 0.079 | 3.884118 | 17.90046 |  | 1501.823 | 976.8808 | 477.7778 | 416.6667 | 199.2 | 276.3889 | 185.0694 | 0.0012 | 0.0139 | 0.0001 | 0.0084 | 0.0028 |  | 7.3 | 2.453704 | 0 | 0.26 | 0.31 | 0.63 | 2.29 | 2.2 | 3.8 | 5.1 | 67.6 | 1080 | 0.0132 | 0.0173 | 0.014 | 0.0001 | 0.0097 | 0.053 | 0.0029
2018-04-22 08:00 | A | A | 1870.949 | 606.5778 | 6.08507 | 1.255208 | 12.29745 | 8278.356 | 507.1759 | [6 empty] | 3.879762 | 18.53212 |  | 1491.146 | 975 | 493.4028 | 416.522 | 200.4 | 275.463 | 169.4444 | [7 empty] | 7.853009 | 0
2018-04-22 09:00 | A | A | 1876.736 | 613.3103 | 7.621528 | 1.244213 | 12.12384 | 8281.25 | 502.3148 | [6 empty] | 3.921453 | 19.90249 |  | 1511.458 | 984.4039 | 452.7778 | 411.8924 | 200.4 | 268.9815 | 158.3333 | [7 empty] | 8.275463 | 0
2018-04-22 10:00 | A | A | 1891.782 | 623.6177 | 6.831597 | 1.254051 | 13.72974 | 8289.931 | 507.1759 | 24.2 | 26 | 100 | 64 | 0.017 | 0.078 | 3.962164 | 19.55989 |  | 1499.479 | 975.7523 | 489.9305 | 417.5347 | 198.8 | 274.4213 | 120.8333 | 0.0009 | 0.0129 | 0.0001 | 0.0077 | 0.0027 |  | 7.3 | 7.534722 | 0 |  |  | 0.6 | 2.267 | 2.2 | 3.9 | 5.1 |  |  | 0.051 | 0.0176 | 0.014 | 0.0001 | 0.0133 | 0.084 | 0.003
2018-04-22 11:00 | A | A | 1976.273 | 622.7774 | 7.361111 | 1.254051 | 13.02083 | 8278.356 | 500.6945 | [6 empty] | 3.962357 | 17.77199 |  | 1498.698 | 972.743 | 482.9861 | 421.2963 | 199.2 | 274.3056 | 134.7222 | [7 empty] | 7.534722 | 0
2018-04-22 12:00 | A | C | 1989.583 | 626.9969 | 7.413194 | 1.244213 | 13.25231 | 8313.079 | 492.5926 | [6 empty] | 3.97254 | 18.318 |  | 1508.59375 | 973.1192 | 501.7361 | 421.7303 | 200.4 | 275.1158 | 132.9861 | [7 empty] | 7.55787 | 0
2018-04-22 13:00 | A | C | 2308.449 | 624.7475 | 6.944444 | 1.254051 | 13.16551 | 8301.505 | 512.8472 | 23.8 | 24.9 | 100 | 64 | 0.017 | 0.072 | 3.943 | 19.15307 |  | 1508.59375 | 973.1192 | 513.5417 | 421.5857 | 200.7 | 274.8842 | 48.26389 | 0.001 | 0.013 | 0.0001 | 0.0076 | 0.0027 |  | 7.3 | 7.592593 | 0 | 0.258 | 0.31 | 0.61 | 2.285 | 2.2 | 3.8 | 5.2 |  |  | 0.0168 | 0.0173 | 0.0141 | 0.0001 | 0.0097 | 0.057 | 0.0028
2018-04-22 14:00 | A | C | 2370.298 | 625.8083 | 7.769097 | 1.254051 | 13.23785 | 8260.995 | 520.9491 | [6 empty] | 3.969064 | 18.30729 |  | 1510.417 | 975 | 500.3472 | 421.5857 | 199 | 276.2732 | 0.6944445 | [7 empty] | 4.884259 | 0
2018-04-22 15:00 | A | A | 2370.298 | 623.4597 | 6.848958 | 1.254051 | 13.0353 | 8289.931 | 511.2269 | [6 empty] | 3.940366 | 18.10388 |  | 1509.115 | 983.6516 | 509.375 | 420.5729 | 199.5 | 274.8842 | 0.3472222 | [7 empty] | 7.876157 | 0
2018-04-22 16:00 | A | A | 2370.298 | 626.0934 | 7.413194 | 1.254051 | 13.19444 | 8281.25 | 500.6945 | 24.1 | 24.4 | 100 | 64 | 0.017 | 0.084 | 3.976816 | 19.9346 |  | 1505.46875 | 986.2847 | 507.2917 | 420.2836 | 200.7 | 276.8518 | 0.3472222 | 0.0007 | 0.0134 | 0.0001 | 0.0079 | 0.0028 |  | 7.3 | 7.708333 | 0 |  |  | 0.63 | 2.28 | 2.2 | 3.6 | 5.2 |  |  | 0.012 | 0.0175 | 0.0138 | 0.0001 | 0.0098 | 0.053 | 0.0029
2018-04-22 17:00 | A | A | 2370.298 | 622.7579 | 8.59375 | 1.253472 | 13.41146 | 8289.931 | 694.3287 | [6 empty] | 3.951487 | 20.79109 |  | 1506.25 | 990.7986 | 498.9583 | 419.4155 | 200.2 | 274.4213 | 0.3472222 | [7 empty] | 7.55787 | 0.002893519
2018-04-22 18:00 | A | A | 2370.298 | 624.9517 | 7.638889 | 1.253472 | 12.58681 | 8287.037 | 704.8611 | [6 empty] | 3.966792 | 17.73987 |  | 1511.458 | 994.9363 | 479.8611 | 418.8368 | 199 | 275.5787 | 0.3472222 | [7 empty] | 7.644676 | 0
2018-04-22 19:00 | A | A | 2370.298 | 628.7653 | 6.927083 | 1.254051 | 12.47106 | 8287.037 | 704.8611 | 24.5 | 25.1 | 100 | 64 | 0.017 | 0.079 | 4.012143 | 18.30729 |  | 1510.9375 | 994.5602 | 489.5833 | 418.8368 | 199.5 | 276.2732 | 243.0556 | 0.0009 | 0.0128 | 0.0002 | 0.0082 | 0.0027 |  | 7.3 | 7.390046 | 0.005787037 | 0.265 | 0.31 | 0.61 | 2.285 | 2.2 | 3.6 | 5.2 | 69.2 | 1070 | 0.0116 | 0.0177 | 0.0148 | 0.0003 | 0.0103 | 0.052 | 0.0029
2018-04-22 20:00 | A | A | 2370.298 | 623.9753 | 5.989583 | 1.254051 | 13.39699 | 8252.314 | 704.8611 | [6 empty] | 3.998331 | 21.00521 |  | 1500.26 | 993.0555 | 494.7917 | 418.6921 | 201.4 | 275.6944 | 234.7222 | [7 empty] | 7.725694 | 0
2018-04-22 21:00 | A | A | 2370.298 | 625.6835 | 5.859375 | 1.254051 | 13.16551 | 8281.25 | 706.4814 | [6 empty] | 3.995268 | 19.54919 |  | 1506.25 | 994.5602 | 496.1806 | 418.4028 | 199.7 | 276.2732 | 234.7222 | [7 empty] | 7.667824 | 0
2018-04-22 22:00 | A | A | 2370.298 | 625.8905 | 6.55382 | 1.254051 | 13.09317 | 8298.611 | 694.3287 | 24.2 | 23.8 | 100 | 64 | 0.018 | 0.088 | 3.972444 | 18.73553 |  | 1509.375 | 995.6887 | 496.1806 | 419.7049 | 199 | 276.1574 | 869.0972 | 0.0007 | 0.0132 | 0.0002 | 0.0082 | 0.0028 |  | 7.3 | 7.638889 | 0 |  |  | 0.59 | 2.285 | 2.3 | 3.5 | 5.3 |  |  | 0.0126 | 0.018 | 0.0138 | 0.0002 | 0.0099 | 0.054 | 0.0029
2018-04-22 23:00 | A | A | 2370.298 | 622.9572 | 7.144097 | 1.254051 | 12.83276 | 8287.037 | 678.9352 | [6 empty] | 3.959349 | 18.52141 |  | 1499.479 | 992.6794 | 484.375 | 420.1389 | 199.7 | 276.6204 | 434.0278 | [7 empty] | 7.418981 | 0
2018-04-23 | A | A | 2370.298 | 627.6007 | 6.371528 | 1.254051 | 13.29572 | 8295.718 | 706.4814 | [6 empty] | 3.984688 | 19.55989 |  | 1491.40625 | 995.3125 | 482.9861 | 418.4028 | 202.8 | 274.0741 | 421.5278 | [7 empty] | 7.384259 | 0
2018-04-23 01:00 | A | A | 2370.298 | 624.5703125 | 7.204861 | 1.254051 | 13.38252 | 8313.079 | 698.3796 | 25.8 | 25 | 100 | 64 | 0.018 | 0.085 | 4.042496 | 19.34578 |  | 1506.25 | 989.6701 | 476.0417 | 418.6921 | 199.2 | 275.2315 | 432.6389 | 0.0008 | 0.0127 | 0.0003 | 0.008 | 0.0028 |  | 7.3 | 7.407407 | 0 | 0.27 | 0.32 | 0.59 | 2.285 | 2.3 | 3.5 | 5.4 |  |  | 0.0144 | 0.0183 | 0.0137 | 0.0003 | 0.0097 | 0.057 | 0.0029
2018-04-23 02:00 | A | A | 2370.298 | 624.588 | 6.041667 | 1.254051 | 12.93403 | 8269.676 | 700.8102 | [6 empty] | 4.063827 | 17.27951 |  | 1512.24 | 988.9178 | 477.0833 | 418.9815 | 199 | 276.7361 | 438.5417 | [7 empty] | 7.563657 | 0.01736111
2018-04-23 03:00 | A | A | 2370.298 | 623.6978 | 5.998264 | 1.254051 | 13.25231 | 8313.079 | 694.3287 | [6 empty] | 4.036848 | 19.34578 |  | 1496.354 | 984.0278 | 489.5833 | 418.9815 | 200.2 | 275.8102 | 442.0139 | [7 empty] | 7.523148 | 0
2018-04-23 04:00 | A | A | 2307.292 | 623.8911 | 6.310764 | 1.254051 | 13.25231 | 8295.718 | 711.3427 | 25.2 | 24.1 | 100 | 66 | 0.018 | 0.079 | 4.014092 | 18.94965 |  | 1499.479 | 985.5325 | 478.8194 | 414.7859 | 201.8 | 274.6528 | 438.8889 | 0.0008 | 0.0137 | 0.0002 | 0.0081 | 0.0029 |  | 7.3 | 7.91088 | 0 |  |  | 0.59 | 2.295 | 2.3 | 3.6 | 5.4 |  |  | 0.0132 | 0.0183 | 0.0138 | 0.0002 | 0.0094 | 0.053 | 0.0029
2018-04-23 05:00 | A | A | 2185.764 | 623.4556 | 5.61632 | 1.254051 | 12.42766 | 8281.25 | 692.7083 | [6 empty] | 4.018297 | 19.55989 | 44640730 | 1500.26 | 984.0278 | 476.3889 | 412.1817 | 199.2 | 270.4861 | 423.9583 | [7 empty] | 7.806713 | 0
2018-04-23 06:00 | A | A | 2182.292 | 624.5483 | 6.137153 | 1.254051 | 13.04977 | 8281.25 | 700.8102 | [6 empty] | 4.02534 | 17.86835 |  | 1499.21875 | 980.2662 | 489.2361 | 416.956 | 199 | 274.6528 | 432.2917 | [7 empty] | 7.563657 | 0
2018-04-23 07:00 | A | A | 1969.329 | 623.3359375 | 6.72743 | 1.254051 | 13.42593 | 8232.061 | 702.4305 | 23.9 | 24 | 100 | 66 | 0.017 | 0.072 | 3.972492 | 20.8125 |  | 1490.625 | 976.8808 | 492.0139 | 418.2581 | 200.7 | 278.7037 | 430.9028 | 0.0007 | 0.0131 | 0.0001 | 0.0081 | 0.0028 |  | 7.3 | 7.5 | 0 | 0.261 | 0.31 | 0.6 | 2.298 | 2.2 | 3.8 | 5.3 | 69.4 | 1060 | 0.0134 | 0.0178 | 0.0146 | 0.0002 | 0.01 | 0.054 | 0.0029
2018-04-23 08:00 | A | A | 1967.014 | 622.9368 | 7.65625 | 1.254051 | 13.62847 | 8295.718 | 703.2407 | [6 empty] | 3.939484 | 18.73553 |  | 1499.74 | 976.5046 | 484.7222 | 417.6794 | 200.9 | 278.125 | 430.9028 | [7 empty] | 10.41667 | 0.005787037
2018-04-23 09:00 | A | A | 1885.417 | 624.5359 | 5.850695 | 1.255208 | 12.65914 | 8611.111 | 703.2407 | [6 empty] | 3.804938 | 20.82321 |  | 1489.0625 | 970.8622 | 449.6528 | 406.6841 | 199 | 271.6435 | 863.5416 | [7 empty] | 10.82755 | 0
2018-04-23 10:00 | A | A | 1884.838 | 625.3909 | 7.204861 | 1.255208 | 13.5706 | 8593.75 | 700.8102 | 25.5 | 28.5 | 100 | 66 | 0.017 | 0.083 | 3.899838 | 17.49364 |  | 1509.635 | 970.4861 | 447.5695 | 402.9225 | 199.5 | 268.5185 | 418.75 | 0.0015 | 0.0123 | 0.0001 | 0.0077 | 0.0026 |  | 7.3 | 10.71759 | 0 |  |  | 0.6 | 2.295 | 2.3 | 3.8 | 5.4 |  |  | 0.0148 | 0.017 | 0.0132 | 0.0002 | 0.0092 | 0.051 | 0.0028
2018-04-23 11:00 | A | A | 1894.097 | 624.5966 | 6.475694 | 1.254051 | 13.74421 | 8593.75 | 703.2407 | [6 empty] | 3.894885 | 19.15307 |  | 1492.96875 | 971.9907 | 462.5 | 404.5139 | 200 | 266.8982 | 420.8333 | [7 empty] | 10.79282 | 0
2018-04-23 12:00 | A | A | 1897.569 | 626.8807 | 5.711806 | 1.244213 | 12.61574 | 8602.431 | 692.7083 | [6 empty] | 3.905184 | 17.29022 |  | 1494.01 | 973.1192 | 431.9444 | 400.897 | 202.6 | 269.6759 | 421.1806 | [7 empty] | 10.36458 | 0.02893518
2018-04-23 13:00 | A | A | 1961.806 | 625.019 | 5.642361 | 1.254051 | 13.29572 | 8599.537 | 703.2407 | 25.2 | 23.5 | 100 | 66 | 0.017 | 0.077 | 3.879276 | 18.318 |  | 1511.71875 | 974.2477 | 407.6389 | 398.1482 | 199.2 | 262.5 | 422.2222 | 0.0006 | 0.013 | 0.0001 | 0.008 | 0.0028 |  | 7.3 | 9.369213 | 0.01157407 | 0.27 | 0.33 | 0.6 | 2.298 | 2.3 | 3.9 | 5.3 |  |  | 0.0193 | 0.0178 | 0.0153 | 0.0001 | 0.0097 | 0.058 | 0.0029
2018-04-23 14:00 | A | A | 1955.44 | 630.3996 | 5.755208 | 1.254051 | 12.60127 | 8602.431 | 696.7593 | [6 empty] | 3.911355 | 17.49364 |  | 1516.40625 | 975.7523 | 429.1667 | 398.7268 | 199.5 | 257.7546 | 423.2639 | [7 empty] | 11.00116 | 0.01157407
2018-04-23 15:00 | A | A | 1964.12 | 625.4652 | 6.137153 | 1.254051 | 13.99016 | 8582.176 | 704.8611 | [6 empty] | 3.889898 | 18.91753 |  | 1506.51 | 969.3576 | 460.4167 | 395.11 | 200.4 | 258.1018 | 418.75 | [7 empty] | 10.73495 | 0.002893519
2018-04-23 16:00 | A | A | 1956.597 | 639.2003 | 7.048611 | 1.309028 | 15.71181 | 8593.75 | 708.912 | 28.4 | 30.7 | 120 | 66 | 0.017 | 0.086 | 4.147394 | 18.3287 |  | 1526.823 | 980.6424 | 418.0556 | 389.4676 | 199.2 | 258.2176 | 419.7917 | 0.0009 | 0.0137 | 0.0002 | 0.0081 | 0.0028 |  | 7.3 | 10.24884 | 0 |  |  | 0.63 | 2.283 | 2.3 | 3.8 | 5.4 |  |  | 0.0417 | 0.0174 | 0.0145 | 0.0002 | 0.0112 | 0.084 | 0.0029
2018-04-23 17:00 | A | A | 1949.653 | 640.5432 | 5.894097 | 1.309028 | 13.87442 | 8593.75 | 700.8102 | [6 empty] | 4.156107 | 17.49364 |  | 1518.229 | 991.551 | 410.0695 | 391.3484 | 199.5 | 252.8935 | 413.8889 | [7 empty] | 10.63079 | 0
2018-04-23 18:00 | A | C | 1948.495 | 641.2356 | 5.902778 | 1.309028 | 12.5 | 8599.537 | 704.8611 | [6 empty] | 4.1578 | 18.81047 |  | 1502.34375 | 987.4132 | 364.9306 | 387.5868 | 199.7 | 249.7685 | 421.875 | [7 empty] | 10.25463 | 0
2018-04-23 19:00 | A | C | 1956.597 | 640.6195 | 6.128472 | 1.297454 | 12.28299 | 8582.176 | 687.8472 | 29.8 | 31.1 | 120 | 66 | 0.017 | 0.089 | 4.245215 | 15.8342 |  | 1508.59375 | 988.9178 | 383.6806 | 384.6933 | 199.5 | 250.1158 | 421.1806 | 0.0008 | 0.0124 | 0.0002 | 0.008 | 0.0026 |  | 7.3 | 2.181713 | 0 | 0.282 | 0.34 | 0.56 | 2.311 | 2.3 | 4 | 5.6 | 68.8 | 1040 | 0.0126 | 0.0173 | 0.0133 | 0.0002 | 0.0097 | 0.062 | 0.0027
2018-04-23 20:00 | A | C | 1878.472 | 650.738 | 5.842014 | 1.309028 | 13.20891 | 8579.282 | 709.7222 | [6 empty] | 4.313722 | 19.55989 |  | 1511.979 | 987.7894 | 391.3195 | 387.7315 | 200.9 | 254.7454 | 421.1806 | [7 empty] | 11.10532 | 0
2018-04-23 21:00 | A | A | 1883.102 | 652.481 | 6.614583 | 1.309028 | 14.17824 | 8582.176 | 499.0741 | [6 empty] | 4.323818 | 16.87268 |  | 1506.771 | 983.2755 | 405.9028 | 400.7523 | 200.2 | 265.5092 | 839.9305 | [7 empty] | 10.85069 | 0.005787037
2018-04-23 22:00 | A | A | 1862.847 | 652.3868 | 7.083333 | 1.309028 | 13.23785 | 8567.708 | 500.6945 | 28.7 | 29.8 | 120 | 64 | 0.016 | 0.088 | 4.263684 | 17.39728 |  | 1501.823 | 974.2477 | 426.0417 | 411.603 | 199.5 | 271.5278 | 432.2917 | 0.0006 | 0.0118 | 0.0001 | 0.0073 | 0.0025 |  | 7.5 | 10.82176 | 0 |  |  | 0.55 | 2.308 | 2.3 | 3.9 | 5.5 |  |  | 0.01 | 0.0164 | 0.0125 | 0.0001 | 0.0091 | 0.042 | 0.0026
2018-04-23 23:00 | A | A | 1853.009 | 632.5848 | 5.911458 | 1.309028 | 12.39873 | 8599.537 | 507.1759 | [6 empty] | 4.118966 | 17.49364 |  | 1492.96875 | 976.8808 | 428.8195 | 412.9051 | 200.9 | 277.4306 | 430.5556 | [7 empty] | 10.79861 | 0
2018-04-24 | A | A | 1870.949 | 631.5319 | 6.154514 | 1.297454 | 12.57234 | 8619.792 | 499.0741 | [6 empty] | 4.102447 | 18.94965 |  | 1501.823 | 967.1007 | 444.7917 | 413.6284 | 199.2 | 276.3889 | 434.375 | [7 empty] | 10.64236 | 0
2018-04-24 01:00 | A | A | 1874.421 | 626.357 | 6.267361 | 1.297454 | 11.99363 | 8619.792 | 503.9352 | 25.9 | 26.1 | 120 | 64 | 0.018 | 0.109 | 3.915083 | 21.21933 |  | 1502.865 | 970.4861 | 432.2917 | 411.4583 | 200.7 | 273.4954 | 434.375 | 0.0005 | 0.0123 | 0.0001 | 0.0075 | 0.0026 |  | 7.6 | 9.762732 | 0 | 0.282 | 0.33 | 0.59 | 2.293 | 2.3 | 4 | 5.3 |  |  | 0.0101 | 0.0176 | 0.0135 | 0.0001 | 0.0102 | 0.044 | 0.0028
2018-04-24 02:00 | A | A | 1846.065 | 632.3388 | 6.970486 | 1.297454 | 12.71701 | 8602.431 | 490.9722 | [6 empty] | 3.96045 | 16.45515 |  | 1503.90625 | 972.743 | 416.6667 | 407.2628 | 201.1 | 271.875 | 872.9167 | [7 empty] | 8.356482 | 0
2018-04-24 03:00 | A | A | 1852.431 | 626.9515 | 6.666667 | 1.297454 | 12.13831 | 8602.431 | 486.9213 | [6 empty] | 3.926708 | 17.70775 |  | 1492.448 | 975 | 405.9028 | 404.5139 | 199.5 | 268.1713 | 426.0417 | [7 empty] | 6.388889 | 0
2018-04-24 04:00 | A | A | 1835.069 | 628.1835 | 7.100695 | 1.309028 | 13.17998 | 8599.537 | 502.3148 | 26.7 | 27 | 120 | 64 | 0.016 | 0.073 | 3.978703 | 18.62847 |  | 1493.229 | 973.1192 | 390.625 | 403.6458 | 201.6 | 268.287 | 436.8056 | 0.0001 | 0.0122 | 0.0001 | 0.008 | 0.0026 |  | 7.6 | 3.790509 | 0 |  |  | 0.6 | 2.285 | 2.2 | 3.8 | 5.1 |  |  | 0.013 | 0.0176 | 0.0145 | 0.0001 | 0.0097 | 0.054 | 0.0028
2018-04-24 05:00 | A | A | 1834.491 | 628.0386 | 6.206597 | 1.309028 | 12.94849 | 8593.75 | 493.4028 | [6 empty] | 3.980464 | 19.55989 | 44655840 | 1509.115 | 968.6053 | 417.0139 | 407.8414 | 199.5 | 270.2546 | 435.0694 | [7 empty] | 10.45718 | 0.002893519
2018-04-24 06:00 | A | A | 1831.019 | 628.4108 | 6.223958 | 1.309028 | 12.9919 | 8593.75 | 490.162 | [6 empty] | 3.982823 | 16.87268 |  | 1502.083 | 971.2385 | 391.3195 | 403.6458 | 200 | 268.287 | 432.9861 | [7 empty] | 10.87384 | 0.01157407
2018-04-24 07:00 | A | A | 1840.856 | 627.9556 | 6.206597 | 1.297454 | 13.25231 | 8561.921 | 499.0741 | 30.3 | 29.5 | 120 | 64 | 0.015 | 0.078 | 4.201061 | 18.73553 |  | 1486.458 | 968.2292 | 382.2917 | 402.4884 | 200.7 | 265.7408 | 431.9444 | 0.0003 | 0.0119 | 0.0001 | 0.0075 | 0.0024 |  | 7.6 | 10.72917 | 0 | 0.264 | 0.29 | 0.64 | 2.277 | 2.2 | 3.8 | 5.1 | 65.2 | 1070 | 0.0139 | 0.0171 | 0.0135 | 0.0001 | 0.0101 | 0.049 | 0.0028
2018-04-24 08:00 | A | A | 1843.75 | 641.653 | 6.918403 | 1.309028 | 13.02083 | 8596.644 | 509.6065 | [6 empty] | 4.275359 | 17.70775 |  | 1507.8125 | 969.3576 | 406.25 | 407.2628 | 199.2 | 271.5278 | 431.9444 | [7 empty] | 10.8044 | 0
2018-04-24 09:00 | A | A | 1842.014 | 639.7349 | 5.607639 | 1.309028 | 12.23958 | 8576.389 | 497.4537 | [6 empty] | 4.272646 | 18.53212 |  | 1510.677 | 972.743 | 443.4028 | 414.4966 | 200.9 | 275.8102 | 877.0834 | [7 empty] | 11.25579 | 0
2018-04-24 10:00 | A | A | 1846.065 | 641.3428 | 6.10243 | 1.309028 | 12.25405 | 8590.856 | 490.162 | 26.3 | 29.8 | 120 | 60 | 0.014 | 0.076 | 4.044085 | 18.11458 |  | 1517.708 | 973.8715 | 458.6806 | 413.9178 | 199.7 | 276.6204 | 432.2917 | 0.0007 | 0.0123 | 0.0002 | 0.0077 | 0.0025 |  | 7.6 | 11.4294 | 0 |  |  | 0.64 | 2.27 | 2.2 | 3.7 | 5.1 |  |  | 0.0117 | 0.0149 | 0.0134 | 0.0002 | 0.0095 | 0.035 | 0.0027
2018-04-24 11:00 | A | A | 1866.319 | 637.7064 | 5.208333 | 1.309028 | 12.21065 | 8602.431 | 500.6945 | [6 empty] | 4.015745 | 17.70775 |  | 1513.542 | 989.294 | 442.3611 | 408.2755 | 199 | 270.7176 | 437.8472 | [7 empty] | 11.66667 | 0
2018-04-24 12:00 | A | A | 1865.162 | 639.6078 | 6.701389 | 1.297454 | 11.77662 | 8590.856 | 580.0926 | [6 empty] | 4.033145 | 17.90046 |  | 1515.885 | 1002.083 | 394.4444 | 398.0034 | 201.1 | 259.4908 | 437.8472 | [7 empty] | 11.2037 | 0.8072916
2018-04-24 13:00 | A | A | 1851.273 | 639.3967 | 5.477431 | 1.309028 | 11.5162 | 8611.111 | 598.7269 | 27.4 | 27.4 | 120 | 58 | 0.011 | 0.069 | 4.083275 | 17.70775 |  | 1517.96875 | 1004.34 | 383.3333 | 391.493 | 199.7 | 258.6806 | 857.9861 | 0.0007 | 0.0113 | 0.0002 | 0.0075 | 0.0021 |  | 7.6 | 10.8044 | 0.5121528 | 0.261 | 0.28 | 0.65 | 2.27 | 2.2 | 3.7 | 5.1 |  |  | 0.0099 | 0.0127 | 0.0137 | 0.0002 | 0.0092 | 0.03 | 0.0024
2018-04-24 14:00 | A | A | 1870.949 | 637.14 | 5.746528 | 1.296875 | 13.5272 | 8608.218 | 701.6204 | [6 empty] | 4.070231 | 18.11458 |  | 1515.885 | 1005.093 | 387.5 | 391.9271 | 199.2 | 255.6713 | 433.3333 | [7 empty] | 9.664352 | 0.1475694
2018-04-24 15:00 | A | A | 1884.259 | 630.1005 | 5.494792 | 1.296875 | 12.39873 | 8593.75 | 704.8611 | [6 empty] | 4.032037 | 19.97743 |  | 1513.802 | 1003.964 | 416.3194 | 400.7523 | 200 | 261.2268 | 428.125 | [7 empty] | 8.055555 | 0.005787037
2018-04-24 16:00 | A | A | 1890.625 | 629.1309 | 6.215278 | 1.309028 | 12.25405 | 8599.537 | 703.2407 | 28.3 | 29.5 | 120 | 56 | 0.011 | 0.074 | 4.073623 | 17.0761 |  | 1513.28125 | 1009.983 | 401.7361 | 403.6458 | 199.5 | 267.5926 | 435.4167 | 0.0007 | 0.0113 | 0.0002 | 0.0077 | 0.0023 |  | 7.6 | 0.4976852 | 0 |  |  | 0.62 | 2.272 | 2.2 | 3.6 | 5.2 |  |  | 0.0132 | 0.0116 | 0.0121 | 0.0002 | 0.01 | 0.036 | 0.0023
2018-04-24 17:00 | A | A | 1956.597 | 632.4418 | 5.894097 | 1.309028 | 12.65914 | 8559.028 | 698.3796 | [6 empty] | 4.114442 | 19.15307 |  | 1511.458 | 1009.607 | 395.8333 | 404.3692 | 200.7 | 267.9398 | 435.4167 | [7 empty] | 11.46412 | 0.03472222
2018-04-24 18:00 | A | A | 2336.806 | 626.249 | 5.555555 | 1.296875 | 13.00636 | 8582.176 | 711.3427 | [6 empty] | 4.063165 | 18.10388 |  | 1503.125 | 1008.102 | 425.6944 | 405.8159 | 201.1 | 267.4768 | 427.0833 | [7 empty] | 11.14583 | 0
2018-04-24 19:00 | A | A | 2177.083 | 633.076 | 6.241319 | 1.309028 | 12.41319 | 8582.176 | 700.8102 | 27.6 | 28.5 | 120 | 56 | 0.014 | 0.095 | 4.067747 | 15.62008 |  | 1508.59375 | 1012.24 | 408.6806 | 404.2245 | 200 | 267.9398 | 431.25 | 0.0008 | 0.0131 | 0.0002 | 0.008 | 0.0026 |  | 7.6 | 11.40046 | 0.1417824 | 0.288 | 0.3 | 0.6 | 2.27 | 2.3 | 3.7 | 5.3 | 63 | 1060 | 0.0094 | 0.0127 | 0.0138 | 0.0002 | 0.0095 | 0.033 | 0.0025
2018-04-24 20:00 | A | A | 1932.87 | 631.1219 | 6.5625 | 1.296875 | 12.63021 | 8579.282 | 703.2407 | [6 empty] | 4.056559 | 17.68634 |  | 1501.823 | 1009.983 | 419.0972 | 407.118 | 201.1 | 271.7592 | 431.25 | [7 empty] | 11.31366 | 0.08391203
2018-04-24 21:00 | A | A | 1950.231 | 631.5893 | 6.631945 | 1.296875 | 12.39873 | 8561.921 | 813.4259 | [6 empty] | 4.067795 | 18.38223 |  | 1511.458 | 1006.221 | 439.9306 | 409.2882 | 200 | 274.3056 | 431.9444 | [7 empty] | 10.59028 | 0.005787037
2018-04-24 22:00 | A | A | 1850.694 | 627.7766 | 6.440972 | 1.309028 | 11.76215 | 8619.792 | 802.8936 | 29.2 | 31.8 | 120 | 56 | 0.014 | 0.088 | 4.106852 | 17.27951 |  | 1513.021 | 1008.854 | 415.625 | 407.8414 | 199.5 | 270.2546 | 434.375 | 0.0007 | 0.0121 | 0.0001 | 0.0073 | 0.0025 |  | 7.6 | 9.461805 | 0.04050926 |  |  | 0.61 | 2.272 | 2.3 | 3.7 | 5.3 |  |  | 0.0101 | 0.0132 | 0.0142 | 0.0002 | 0.0091 | 0.038 | 0.0025
2018-04-24 23:00 | A | A | 1848.958 | 628.5752 | 6.380208 | 1.297454 | 12.64468 | 8593.75 | 814.2361 | [6 empty] | 4.124538 | 16.02691 |  | 1498.698 | 1002.459 | 407.9861 | 407.9861 | 200.4 | 274.537 | 434.375 | [7 empty] | 7.731481 | 0
2018-04-25 | A | A | 1850.116 | 630.7565 | 6.362847 | 1.309028 | 12.16724 | 8567.708 | 806.1343 | [6 empty] | 4.151432 | 16.24103 |  | 1509.115 | 1002.459 | 411.1111 | 409.2882 | 198.8 | 275.1158 | 433.3333 | [7 empty] | 6.024306 | 0
2018-04-25 01:00 | A | A | 1839.699 | 630.1694 | 6.111111 | 1.309028 | 11.89236 | 8599.537 | 804.5139 | 29.4 | 31 | 120 | 56 | 0.013 | 0.099 | 4.143922 | 17.27951 |  | 1512.5 | 999.4503 | 406.5972 | 409.5775 | 201.6 | 272.1065 | 437.8472 | 0.0006 | 0.0124 | 0.0001 | 0.0081 | 0.0025 |  | 7.6 | 4.803241 | 0.02604167 | 0.295 | 0.32 | 0.61 | 2.27 | 2.2 | 3.9 | 5.3 |  |  | 0.011 | 0.014 | 0.0169 | 0.0001 | 0.0099 | 0.045 | 0.0027
2018-04-25 02:00 | A | A | 1819.444 | 630.5842 | 5.711806 | 1.309028 | 12.74595 | 8579.282 | 812.6157 | [6 empty] | 4.15644 | 15.8342 |  | 1511.979 | 997.1933 | 411.1111 | 411.169 | 198.5 | 277.7778 | 437.8472 | [7 empty] | 3.935185 | 0.01736111
2018-04-25 03:00 | A | A | 1843.171 | 628.8546 | 5.494792 | 1.297454 | 12.08044 | 8593.75 | 781.0186 | [6 empty] | 4.138061 | 18.11458 |  | 1510.417 | 1000.579 | 410.0695 | 412.1817 | 199.7 | 273.3796 | 439.2361 | [7 empty] | 3.773148 | 0.005787037
2018-04-25 04:00 | A | A | 1821.759 | 627.4287 | 5.607639 | 1.309028 | 12.09491 | 8553.241 | 802.0834 | 29.1 | 28 | 120 | 56 | 0.012 | 0.086 | 4.130679 | 17.18316 |  | 1509.115 | 996.8171 | 408.6806 | 410.735 | 199.2 | 273.9583 | 439.2361 | 0.0005 | 0.0116 | 0.0001 | 0.0072 | 0.0023 |  | 7.6 | 0.5208333 | 0.0318287 |  |  | 0.61 | 2.265 | 2.3 | 4.1 | 5.3 |  |  | 0.0101 | 0.0134 | 0.0146 | 0.0002 | 0.0097 | 0.041 | 0.0026
2018-04-25 05:00 | A | A | 1822.338 | 629.8412 | 5.269097 | 1.309028 | 12.25405 | 8593.75 | 796.412 | [6 empty] | 4.127016 | 17.90046 | 44671230 | 1509.375 | 997.5695 | 401.3889 | 409.2882 | 200.4 | 273.2639 | 429.5139 | [7 empty] | 0.4976852 | 0
2018-04-25 06:00 | A | A | 1822.338 | 630.2892 | 6.762153 | 1.297454 | 12.08044 | 8576.389 | 793.1713 | [6 empty] | 4.138312 | 15.42737 |  | 1516.667 | 999.4503 | 399.3056 | 405.0926 | 199.2 | 269.5602 | 435.0694 | [7 empty] | 11.35417 | 0.02604167
2018-04-25 07:00 | A | A | 1817.13 | 629.4185 | 5.703125 | 1.299769 | 12.74595 | 8582.176 | 1.62037 | 29.2 | 29.7 | 120 | 56 | 0.012 | 0.082 | 4.135642 | 17.29022 |  | 1513.021 | 993.0555 | 409.7222 | 404.3692 | 200 | 268.9815 | 435.0694 | 0.0011 | 0.0122 | 0.0002 | 0.0082 | 0.0023 |  | 7.6 | 11.41204 | 0.01446759 | 0.316 | 0.33 | 0.61 | 2.265 | 2.2 | 3.9 | 5.3 | 62.2 | 1070 | 0.0108 | 0.0134 | 0.0132 | 0.0002 | 0.0097 | 0.043 | 0.0025
2018-04-25 08:00 | A | A | 1820.602 | 628.9046 | 7.404514 | 1.297454 | 12.84722 | 8567.708 | 1.62037 | [6 empty] | 4.139243 | 15.20255 |  | 1501.042 | 999.074 | 434.0278 | 411.8924 | 200.2 | 270.6018 | 426.0417 | [7 empty] | 6.059028 | 0.02025463
2018-04-25 09:00 | A | A | 1809.606 | 618.5311 | 6.319445 | 1.297454 | 10.8941 | 8599.537 | 1.62037 | [6 empty] | 4.0559 | 18.11458 |  | 1488.021 | 998.3218 | 421.875 | 404.5139 | 200.4 | 265.8565 | 862.5 | [7 empty] | 11.46991 | 0.1302083
2018-04-25 10:00 | A | A | 1847.222 | 617.7134 | 5.286458 | 1.309028 | 11.03877 | 8631.366 | 1.62037 | 27 | 25.5 | 120 | 54 | 0.012 | 0.08 | 3.91398 | 15.41667 |  | 1498.177 | 1008.854 | 402.4306 | 400.897 | 199 | 266.4352 | 862.5 | 0.0007 | 0.012 | 0.0002 | 0.0083 | 0.0023 |  | 7.4 | 11.49306 | 0.04050926 |  |  | 0.62 | 2.247 | 2.3 | 3.6 | 5.5 |  |  | 0.0085 | 0.0129 | 0.0139 | 0.0002 | 0.0107 | 0.037 | 0.0025
2018-04-25 11:00 | A | A | 1856.481 | 599.5565 | 6.024305 | 1.296875 | 11.53067 | 8559.028 | 1.62037 | [6 empty] | 3.831041 | 19.76331 |  | 1493.229 | 1006.597 | 396.1805 | 399.1609 | 200.4 | 265.0463 | 875.6945 | [7 empty] | 11.03009 | 0
2018-04-25 12:00 | A | A | 1859.375 | 599.6304 | 5.407986 | 1.309028 | 11.74769 | 8608.218 | 1.62037 | [6 empty] | 3.80962 | 16.44444 |  | 1494.271 | 1007.726 | 387.5 | 398.0034 | 200.4 | 264.1204 | 439.2361 | [7 empty] | 11.18056 | 0
2018-04-25 13:00 | A | A | 1863.426 | 598.6302 | 5.16493 | 1.309028 | 12.0081 | 8570.602 | 1.62037 | 26.5 | 27.4 | 80 | 54 | 0.013 | 0.09 | 3.793971 | 17.90046 |  | 1485.417 | 1001.331 | 432.6389 | 400.897 | 198.5 | 264.0046 | 1461.111 | 0.0012 | 0.0126 | 0.0002 | 0.0079 | 0.0024 |  | 7.3 | 10.82176 | 0 | 0.251 | 0.27 | 0.7 | 2.22 | 2.1 | 3.9 | 5.1 |  |  | 0.0082 | 0.0133 | 0.0134 | 0.0003 | 0.0108 | 0.039 | 0.0025
2018-04-25 14:00 | A | A | 1863.426 | 548.3991 | 5.868055 | 1.296875 | 12.77489 | 8599.537 | 1.62037 | [6 empty] | 3.463924 | 18.73553 |  | 1438.28125 | 989.6701 | 433.6805 | 400.6076 | 201.1 | 260.8796 | 462.8472 | [7 empty] | 9.953704 | 0.002893519
2018-05-10 08:00 | B | B | 1877.894 | 519.4521 | 3.567708 | 1.20081 | 7.233796 | 8000.579 | 1.62037 | [6 empty] | 3.349016 | 20.19155 |  | 1451.042 | 1093.49 | 304.5139 | 349.537 | 197.4 | 227.8935 | 0.6944445 | [7 empty] | 11.01852 | 1.038773
2018-05-10 09:00 | B | B | 1858.218 | 500.4445 | 4.079861 | 1.20081 | 6.872107 | 7994.792 | 1.62037 | [6 empty] | 3.228805 | 22.2578125 |  | 1403.385 | 1061.516 | 262.8472 | 343.1713 | 189.3 | 219.4444 | 0.6944445 | [7 empty] | 11.26157 | 0.02604167
2018-05-10 10:00 | B | B | 1868.634 | 500.7636 | 3.723958 | 1.20081 | 7.769097 | 7960.069 | 1.62037 | 25.4 | 27.1 |  | 38 | 0.004 | 0.116 | 3.366752 | 19.2066 |  | 1401.042 | 1025.029 | 230.9028 | 327.6909 | 177.7 | 206.713 | 7.291667 | 0.0011 | 0.01 | 0.0002 | 0.0069 | 0.0015 |  | 8 | 11.03588 | 0 |  |  | 0.4 | 2.365 | 3.5 |  | 8.1 |  |  | 0.0104 | 0.0046 | 0.0116 | 0.0002 | 0.0099 | 0.107 | 0.0017
2018-05-10 11:00 | B | B | 1876.736 | 501.6682 | 4.22743 | 1.20081 | 7.957176 | 7991.898 | 206.5972 | [6 empty] | 3.359401 | 17.54716 |  | 1389.0625 | 1037.818 | 246.1806 | 307.2917 | 164.2 | 190.2778 | 7.291667 | [7 empty] | 0.005787037 | 0.04340278
2018-05-10 12:00 | B | B | 1869.213 | 501.224 | 4.470486 | 1.211806 | 15.79861 | 8035.301 | 200.9259 | [6 empty] | 3.338297 | 19.13166 |  | 1433.073 | 992.6794 | 352.4306 | 295.4283 | 177.7 | 201.8518 | 7.291667 | [7 empty] | 10.72917 | 0
2018-05-10 13:00 | B | B | 1857.639 | 510.4184 | 4.192708 | 1.201389 | 10.60474 | 7991.898 | 198.4954 | 26 | 26.4 |  | 42 | 0.004 | 0.083 | 3.44571 | 17.90046 |  | 1432.292 | 988.9178 | 364.5833 | 297.1643 | 180.1 | 204.3982 | 7.291667 | 0.0011 | 0.0095 | 0.0002 | 0.0064 | 0.0015 |  | 7.9 | 10.52662 | 0 | 0.35 | 0.42 | 0.53 | [6 empty] | 0.1525 | 0.0054 | 0.0125 | 0.0003 | 0.0085 | 0.23 | 0.0017
2018-05-10 14:00 | B | B | 1836.806 | 550.7686 | 3.246528 | 1.20081 | 9.403935 | 8020.833 | 201.7361 | [6 empty] | 3.704691 | 17.18316 |  | 1454.167 | 1034.809 | 359.7222 | 298.1771 | 182.7 | 205.3241 | 7.291667 | [7 empty] | 11.39468 | 0
2018-05-10 15:00 | B | C | 1849.537 | 559.5371 | 3.845486 | 1.211806 | 8.868634 | 8015.046 | 200.9259 | [6 empty] | 3.766389 | 15.97338 |  | 1463.28125 | 1023.524 | 364.9306 | 300.0579 | 184.1 | 207.6389 | 7.291667 | [7 empty] | 11.6088 | 0.0636574
2018-05-10 16:00 | B | B | 1839.12 | 549.5904 | 3.689236 | 1.211806 | 9.215857 | 8009.259 | 198.4954 | 26.4 | 27.8 |  | 42 | 0.004 | 0.091 | 3.722228 | 17.88976 |  | 1462.24 | 1021.267 | 359.7222 | 301.2153 | 184.6 | 208.3333 | 7.291667 | 0.0008 | 0.0102 | 0.0002 | 0.0072 | 0.0015 |  | 7.9 | 11.48148 | 0.0318287 |  |  | 0.43 | [6 empty] | 0.0137 | 0.0062 | 0.0128 | 0.0003 | 0.009 | 0.124 | 0.0018
2018-05-10 17:00 | B | B | 1836.806 | 548.8806 | 3.055556 | 1.20081 | 9.707755 | 7954.282 | 201.7361 | [6 empty] | 3.743114 | 18.53212 |  | 1447.396 | 1022.772 | 357.6389 | 301.794 | 185.3 | 208.912 | 7.291667 | [7 empty] | 11.28472 | 0
2018-05-10 18:00 | B | B | 1835.069 | 549.7537 | 3.611111 | 1.212384 | 9.418403 | 8000.579 | 195.2546 | [6 empty] | 3.727374 | 18.10388 |  | 1442.1875 | 1023.524 | 362.8472 | 304.1088 | 186.2 | 211.5741 | 7.291667 | [7 empty] | 11.26157 | 0
2018-05-10 19:00 | B | B | 1818.287 | 548.9471 | 4.071181 | 1.212384 | 8.854166 | 8003.472 | 198.4954 | 26.1 | 27.8 |  | 42 | 0.004 | 0.099 | 3.705456 | 17.70775 |  | 1447.396 | 1021.643 | 356.5972 | 302.9514 | 185.8 | 210.0694 | 7.291667 | 0.0007 | 0.0098 | 0.0002 | 0.0068 | 0.0015 |  | 7.9 | 11.4294 | 0 | 0.362 | 0.43 | 0.44 | 2.359 | 3 |  | 7.7 | 51.1 | 900 | 0.0134 | 0.006 | 0.0144 | 0.0003 | 0.0087 | 0.116 | 0.0019
2018-05-10 20:00 | B | B | 1816.551 | 549.6067 | 3.567708 | 1.20081 | 10.05498 | 7983.218 | 201.7361 | [6 empty] | 3.719321 | 18.03964 |  | 1456.771 | 1020.891 | 339.9305 | 301.9387 | 186.5 | 209.375 | 7.291667 | [7 empty] | 11.49306 | 0
2018-05-10 21:00 | B | B | 1843.75 | 551.533 | 3.246528 | 1.20081 | 9.172454 | 7974.537 | 198.4954 | [6 empty] | 3.73642 | 18.318 |  | 1436.458 | 1029.167 | 350.6944 | 298.0324 | 182.9 | 207.8704 | 7.291667 | [7 empty] | 11.70139 | 0.078125
2018-05-10 22:00 | B | B | 1832.755 | 546.9777 | 3.576389 | 1.201389 | 8.883101 | 8003.472 | 198.4954 | 25.5 | 27 |  | 42 | 0.004 | 0.098 | 3.662427 | 17.0761 |  | 1462.76 | 1026.91 | 347.2222 | 295.4283 | 181 | 206.8287 | 7.291667 | 0.0009 | 0.0101 | 0.0002 | 0.0067 | 0.0015 |  | 8 | 11.77083 | 0.08680556 |  |  | 0.43
2018-05-10 23:00 | B | B | 1834.491 | 545.9837 | 3.60243 | 1.211806 | 9.027778 | 8015.046 | 204.9768 | [6 empty] | 3.650492 | 16.87268 |  | 1452.865 | 1026.91 | 337.1528 | 294.2708 | 180.5 | 204.1667 | 7.291667 | [7 empty] | 11.68403 | 0.02604167
2018-05-11 | B | B | 1835.069 | 544.5791 | 3.324653 | 1.20081 | 8.781829 | 7991.898 | 201.7361 | [6 empty] | 3.651647 | 17.49364 |  | 1472.65625 | 1026.534 | 335.0695 | 292.96875 | 180.3 | 203.3565 | 7.291667 | [7 empty] | 11.72454 | 0.04050926
2018-05-11 01:00 | B | B | 1823.495 | 545.235 | 4.201389 | 1.211806 | 9.288195 | 7965.856 | 204.9768 | 25 | 26.7 |  | 42 | 0.004 | 0.098 | 3.643544 | 18.09317 |  | 1454.167 | 1023.9 | 337.1528 | 292.5347 | 179.1 | 203.4722 | 7.291667 | 0.0013 | 0.0105 | 0.0003 | 0.007 | 0.0015 |  | 8 | 11.67245 | 0.02893518 | 0.326 | 0.38 | 0.44 | [6 empty] | 0.0152 | 0.0059 | 0.0132 | 0.0003 | 0.0089 | 0.11 | 0.0018
2018-05-11 02:00 | B | B | 1815.394 | 545.0755 | 3.663195 | 1.20081 | 8.883101 | 7954.282 | 198.4954 | [6 empty] | 3.647778 | 18.318 |  | 1453.90625 | 1035.9375 | 328.125 | 292.1007 | 177.7 | 203.0092 | 7.291667 | [7 empty] | 11.75926 | 0.07233796
2018-05-11 03:00 | B | B | 1811.921 | 545.8063 | 3.654514 | 1.20081 | 9.288195 | 8000.579 | 196.875 | [6 empty] | 3.631532 | 17.95399 |  | 1442.448 | 1020.891 | 335.7639 | 292.2454 | 177.7 | 202.3148 | 7.291667 | [7 empty] | 11.70139 | 0.01736111
2018-05-11 04:00 | B | B | 1816.551 | 546.0434 | 3.229167 | 1.201389 | 8.796296 | 7991.898 | 198.4954 | 25.4 | 26.8 |  | 42 | 0.003 | 0.096 | 3.656558 | 17.29022 |  | 1439.0625 | 1020.139 | 340.2778 | 292.39 | 179.4 | 204.3982 | 7.291667 | 0.0007 | 0.01 | 0.0002 | 0.0073 | 0.0015 |  | 8 | 11.58565 | 0.05497685 |  |  | 0.44
2018-05-11 05:00 | B | B | 1799.769 | 545.9656 | 3.463542 | 1.20081 | 9.360533 | 8023.727 | 204.9768 | [6 empty] | 3.641534 | 17.0761 | 44903010 | 1458.333 | 1020.139 | 321.5278 | 293.1134 | 180.8 | 204.5139 | 7.291667 | [7 empty] | 9.409722 | 0
2018-05-11 06:00 | B | B | 1795.718 | 544.2895 | 4.071181 | 1.212384 | 9.129051 | 8000.579 | 198.4954 | [6 empty] | 3.640858 | 17.29022 |  | 1432.552 | 1018.258 | 336.8056 | 293.9815 | 180.3 | 206.8287 | 7.291667 | [7 empty] | 11.57986 | 0
2018-05-11 07:00 | B | B | 1793.981 | 545.1059 | 3.220486 | 1.212384 | 9.592013 | 7980.324 | 195.2546 | 24.3 | 24.4 |  | 42 | 0.003 | 0.096 | 3.602455 | 18.318 |  | 1448.4375 | 1024.653 | 331.25 | 294.7049 | 181.3 | 206.1342 | 7.291667 | 0.0008 | 0.0099 | 0.0002 | 0.007 | 0.0015 |  | 8 | 11.52778 | 0 | 0.313 | 0.38 | 0.44 | 2.373 | 3 |  | 7.9 | 48.4 | 870 | 0.0113 | 0.0051 | 0.0128 | 0.0003 | 0.0078 | 0.102 | 0.0016
2018-05-11 08:00 | B | B | 1815.972 | 544.4025 | 3.480903 | 1.201389 | 9.389467 | 7983.218 | 1.62037 | [6 empty] | 3.596502 | 18.1467 |  | 1439.84375 | 1025.78125 | 317.7083 | 293.2581 | 180.5 | 205.0926 | 0.6944445 | [7 empty] | 5.561343 | 0.02893518
2018-05-11 09:00 | B | B | 1796.296 | 543.8681 | 4.513889 | 1.20081 | 9.722222 | 7980.324 | 1.62037 | [6 empty] | 3.594274 | 16.29456 |  | 1455.46875 | 1019.387 | 344.0972 | 292.2454 | 177.9 | 200.5787 | 0.6944445 | [7 empty] | 5.960648 | 0
2018-05-11 10:00 | B | B | 1829.282 | 543.9684 | 4.331597 | 1.20081 | 9.360533 | 8003.472 | 1.62037 | 25.1 | 26.5 |  | 42 | 0.004 | 0.091 | 3.622826 | 16.02691 |  | 1465.365 | 1016.377 | 339.2361 | 294.4155 | 177.7 | 200.8102 | 0.6944445 | 0.0009 | 0.0097 | 0.0003 | 0.0069 | 0.0014 |  | 8 | 6.105324 | 0 |  |  | 0.43
2018-05-11 11:00 | B | B | 1848.38 | 544.9761 | 4.739583 | 1.20081 | 10.70602 | 7983.218 | 1.62037 | [6 empty] | 3.638746 | 18.10388 |  | 1446.09375 | 1013.744 | 346.1806 | 295.4283 | 178.4 | 202.662 | 0.6944445 | [7 empty] | 5.856481 | 0.01736111
2018-05-11 12:00 | B | B | 1845.486 | 500.5834 | 4.114583 | 1.20081 | 10.22859 | 7965.856 | 1.62037 | [6 empty] | 3.349625 | 16.44444 |  | 1401.302 | 997.1933 | 346.875 | 293.2581 | 177.5 | 198.9583 | 0.6944445 | [7 empty] | 5.318287 | 0.005787037
2018-05-11 13:00 | B | B | 1851.273 | 501.2757 | 4.574653 | 1.211806 | 10.76389 | 7997.685 | 1.62037 | 27.2 | 28.8 |  | 50 | 0.004 | 0.098 | 3.437281 | 15.68432 |  | 1377.083 | 995.3125 | 352.0833 | 291.3773 | 175.3 | 198.0324 | 0.6944445 | 0.0013 | 0.0101 | 0.0003 | 0.007 | 0.0015 |  | 7.8 | 5.21412 | 0.02025463 | 0.229 | 0.29 | 0.45 | [6 empty] | 0.0162 | 0.0039 | 0.0122 | 0.0003 | 0.0083 | 0.01 | 0.0016
2018-05-11 14:00 | B | B | 1864.583 | 497.905 | 4.557292 | 1.298611 | 12.42766 | 8015.046 | 1.62037 | [6 empty] | 3.406772 | 18.93895 |  | 1378.90625 | 984.0278 | 366.3194 | 298.0324 | 177.7 | 203.0092 | 0.6944445 | [7 empty] | 4.924768 | 0
2018-05-11 15:00 | A | B | 1856.481 | 501.7314 | 5.269097 | 1.351852 | 12.21065 | 7983.218 | 1.62037 | [6 empty] | 3.446641 | 19.13166 |  | 1381.25 | 955.0637 | 375.6944 | 305.4109 | 182.9 | 207.9861 | 0.6944445 | [7 empty] | 4.756945 | 0.01157407 |  |  | 0.47
2018-05-11 16:00 | A | B | 1858.218 | 501.0078 | 5.520833 | 1.351852 | 11.79109 | 7983.218 | 1.62037 | 27.1 | 28.3 |  | 50 | 0.004 | 0.078 | 3.436949 | 17.27951 |  | 1377.604 | 934.375 | 372.9167 | 308.4491 | 186 | 211.5741 | 0.6944445 | 0.0009 | 0.0099 | 0.0003 | 0.0071 | 0.0015 |  | 7.8 | 4.982639 | 0
2018-05-11 17:00 | A | B | 1885.417 | 499.3875 | 5.260417 | 1.351852 | 11.95023 | 8003.472 | 1.62037 | [6 empty] | 3.417163 | 20.17014 |  | 1379.167 | 922.338 | 381.5972 | 309.8958 | 184.6 | 212.7315 | 0.6944445 | [7 empty] | 2.581018 | 0 |  |  | 0.51 | 2.316 | 2.8 | 4.3 | 6.8 |  |  | 0.0207 | 0.0041 | 0.0148 | 0.0003 | 0.0083 | 0.102 | 0.0016
2018-05-11 18:00 | A | B | 1966.435 | 500.4106 | 6.006944 | 1.351852 | 12.36979 | 7991.898 | 1.62037 | [6 empty] | 3.429123 | 18.72483 |  | 1341.927 | 926.0995 | 379.1667 | 309.4618 | 186.5 | 212.3842 | 0 | [7 empty] | 4.837963 | 0
2018-05-11 19:00 | A | B | 1938.657 | 500.733 | 5.807292 | 1.351852 | 12.48553 | 7971.644 | 1.62037 | 28.2 | 26.7 |  | 50 | 0.004 | 0.076 | 3.492753 | 17.47222 |  | 1383.073 | 917.4479 | 385.7639 | 310.4745 | 187.4 | 213.5417 | 0 | 0.0012 | 0.0106 | 0.0003 | 0.0077 | 0.0016 |  |  | 0.05208334 | 0 | 0.19 | 0.24 | 0.7 | 2.303 | 2.6 | 3.9 | 6.1 | 59.2 | 880 | 0.05 | 0.0039 | 0.0131 | 0.0003 | 0.0102 | 0.085 | 0.0016
2018-05-11 20:00 | A | B | 1880.208 | 502.5505 | 5.381945 | 1.351852 | 11.87789 | 7994.792 | 1.62037 | [6 empty] | 3.495281 | 20.234375 |  | 1365.885 | 901.2731 | 396.1805 | 312.7893 | 187.4 | 216.2037 | 0 | [7 empty] | 4.90162 | 0
2018-05-11 21:00 | A | C | 1887.731 | 500.6244 | 5.729167 | 1.351852 | 12.109375 | 7942.708 | 1.62037 | [6 empty] | 3.504717 | 16.77633 |  | 1359.635 | 889.9885 | 394.4444 | 311.0533 | 187.4 | 213.6574 | 0.6944445 | [7 empty] | 4.959491 | 0.002893519 |  |  | 0.56 | 2.303 | 2.6 | 3.9 | 6 |  |  | 0.0247 | 0.0041 | 0.0112 | 0.0003 | 0.0085 | 0.094 | 0.0016
2018-05-11 22:00 | A | C | 1875 | 501.157 | 5.399305 | 1.351852 | 12.29745 | 7965.856 | 1.62037 | 29.2 | 28.6 |  | 50 | 0.004 | 0.075 | 3.547662 | 19.54919 |  | 1360.417 | 882.4653 | 390.2778 | 310.3299 | 186.9 | 214.3518 | 0.6944445 | 0.0011 | 0.0101 | 0.0003 | 0.0075 | 0.0015 |  |  | 4.872685 | 0.01446759
2018-05-11 23:00 | A | C | 1856.481 | 500.2491 | 7.925347 | 1.351852 | 15.78414 | 7983.218 | 1.62037 | [6 empty] | 3.533533 | 17.68634 |  | 1353.90625 | 845.978 | 425.3472 | 330.4398 | 196.9 | 231.3658 | 0.6944445 | [7 empty] | 4.398148 | 0 |  |  | 0.59 | 2.314 | 2.5 | 4 | 6 |  |  | 0.0253 | 0.0043 | 0.0121 | 0.0003 | 0.0084 | 0.098 | 0.0016
2018-05-12 | A | C | 1884.259 | 497.559 | 7.873264 | 1.351852 | 15.98669 | 8000.579 | 1.62037 | [6 empty] | 3.506905 | 17.67564 |  | 1332.552 | 818.5185 | 429.5139 | 336.9503 | 200.9 | 236.6898 | 0.6944445 | [7 empty] | 4.12037 | 0.01736111
2018-05-12 01:00 | A | C | 1850.694 | 500.2485 | 7.916667 | 1.351852 | 15.17651 | 7991.898 | 1.62037 | 28.3 | 29.2 |  | 50 | 0.004 | 0.071 | 3.485385 | 20.38426 |  | 1350.521 | 803.8484 | 430.2083 | 341.0012 | 199.5 | 240.625 | 0.6944445 | 0.001 | 0.01 | 0.0002 | 0.0072 | 0.0015 |  |  | 4.189815 | 0 | 0.095 | 0.16 | 0.62 | 2.29 | 2.2 | 3.8 | 5.5 |  |  | 0.0303 | 0.0044 | 0.0132 | 0.0003 | 0.0103 | 0.105 | 0.0017
2018-05-12 02:00 | A | C | 1853.588 | 497.6698 | 7.057292 | 1.351852 | 14.6412 | 7991.898 | 1.62037 | [6 empty] | 3.467419 | 18.72483 |  | 1340.885 | 795.5729 | 437.8472 | 342.4479 | 199.7 | 240.7408 | 7.986111 | [7 empty] | 4.149305 | 0.01446759
2018-05-12 03:00 | A | C | 1843.171 | 499.8907 | 7.543403 | 1.351852 | 15.0463 | 7983.218 | 1.62037 | [6 empty] | 3.486679 | 16.23032 |  | 1360.677 | 782.03125 | 437.1528 | 342.4479 | 201.4 | 241.088 | 7.986111 | [7 empty] | 4.137732 | 0.01736111 |  |  | 0.75 | 2.27 | 1.9 | 3.6 | 4.7 |  |  | 0.0275 | 0.0042 | 0.0122 | 0.0003 | 0.01 | 0.105 | 0.0017
2018-05-12 04:00 | A | C | 1829.282 | 499.4626 | 7.717014 | 1.351852 | 15.19097 | 8003.472 | 1.62037 | 29.5 | 30.3 | 120 | 50 | 0.004 | 0.079 | 3.534023 | 20.89815 |  | 1343.75 | 781.2789 | 439.5833 | 341.0012 | 199.5 | 241.3194 | 0 | 0.0013 | 0.0103 | 0.0003 | 0.0073 | 0.0015 |  |  | 4.230324 | 0
2018-05-12 05:00 | A | C | 1829.282 | 579.4659 | 7.595486 | 1.351852 | 13.72974 | 7994.792 | 1.62037 | [6 empty] | 4.104551 | 19.34578 | 44915840 | 1457.552 | 827.9224 | 456.9445 | 352.4305 | 200.2 | 250 | 0.6944445 | [7 empty] | 5.295139 | 0 |  |  | 0.68 | 2.285 | 2.1 | 3.7 | 5.1 |  |  | 0.0235 | 0.0038 | 0.0115 | 0.0003 | 0.0103 | 0.099 | 0.0016
2018-05-12 06:00 | A | C | 1827.546 | 580.3752 | 7.100695 | 1.351852 | 12.09491 | 7991.898 | 1.62037 | [6 empty] | 4.11248 | 18.94965 |  | 1448.698 | 844.8495 | 372.9167 | 383.3912 | 200 | 239.5833 | 0.6944445 | [7 empty] | 4.056713 | 0.02604167
2018-05-12 07:00 | A | C | 1819.444 | 580.8557 | 8.489583 | 1.351852 | 11.19792 | 7980.324 | 1.62037 | 28.7 | 37.4 | 120 | 50 | 0.004 | 0.073 | 4.075606 | 21.20862 |  | 1434.375 | 826.4178 | 357.6389 | 379.919 | 199.5 | 243.1713 | 0.6944445 | 0.001 | 0.0105 | 0.0003 | 0.0075 | 0.0016 |  |  | 2.835648 | 0.02604167 | 0.092 | 0.13 | 0.62 | 2.316 | 2.1 | 3.9 | 5.5 | 71.8 | 980 | 0.0129 | 0.0038 | 0.0123 | 0.0003 | 0.0087 | 0.071 | 0.0016
2018-05-12 08:00 | A | C | 1821.759 | 629.6606 | 7.630209 | 1.351852 | 13.59954 | 7954.282 | 1.62037 | [6 empty] | 4.432513 | 23.71383 |  | 1481.51 | 836.574 | 462.1528 | 395.978 | 200.4 | 255.6713 | 0.6944445 | [7 empty] | 0.2372685 | 0.02893518
2018-05-12 09:00 | A | A | 1833.333 | 629.3635 | 9.027779 | 1.351852 | 12.73148 | 7971.644 | 1.62037 | [6 empty] | 4.420773 | 18.52141 |  | 1496.354 | 865.5382 | 416.3194 | 400.3183 | 197.8 | 261.3426 | 3.125 | [7 empty] | 0.3472222 | 0 |  |  | 0.73 | 2.311 | 1.9 | 3.7 | 4.9 | 70.2 |  | 0.0165 | 0.0042 | 0.0136 | 0.0003 | 0.0077 | 0.05 | 0.0017
2018-05-12 10:00 | A | A | 1850.116 | 634.7507 | 9.05382 | 1.351852 | 13.36806 | 7980.324 | 1.62037 | 29.5 | 25.2 | 80 | 47 | 0.003 | 0.079 | 4.504303 | 19.34578 |  | 1500 | 866.6667 | 474.6528 | 411.603 | 200.2 | 270.8333 | 0.6944445 | 0.0011 | 0.01 | 0.0002 | 0.0074 | 0.0015 |  | 5.9 | 0.318287 | 0.002893519
2018-05-12 11:00 | A | A | 1855.903 | 703.8705 | 9.409722 | 1.296875 | 11.95023 | 7991.898 | 1.62037 | [6 empty] | 4.987556 | 18.7890625 |  | 1518.49 | 908.7963 | 517.0139 | 425.6366 | 199 | 284.838 | 1.388889 | [7 empty] | 0.4108796 | 0 |  |  | 0.79 | 2.298 | 1.8 | 3.7 | 4.6 |  |  | 0.0119 | 0.0039 | 0.0124 | 0.0003 | 0.0087 | 0.04 | 0.0017
2018-05-12 12:00 | A | A | 1870.37 | 700.0909 | 8.463542 | 1.296875 | 13.31019 | 7931.134 | 1.62037 | [6 empty] | 4.99878 | 20.79109 |  | 1508.854 | 923.4664 | 562.5 | 435.3299 | 200.9 | 292.4768 | 0.3472222 | [7 empty] | 0.5902778 | 0.002893519
2018-05-12 13:00 | A | A | 1883.102 | 677.6996 | 9.192708 | 1.309028 | 12.58681 | 7945.602 | 1.62037 | 28.3 | 31.8 | 80 | 47 | 0.004 | 0.086 | 4.749253 | 19.96672 |  | 1506.771 | 931.7419 | 552.0833 | 438.6574 | 199.5 | 292.9398 | 1.388889 | 0.0013 | 0.0104 | 0.0003 | 0.0073 | 0.0016 |  | 7.7 | 0.6192129 | 0 | 0.173 | 0.22 | 0.74 | 2.24 | 1.9 | 3.8 | 4.8 |  |  | 0.0079 | 0.0052 | 0.0159 | 0.0003 | 0.0096 | 0.048 | 0.0018
2018-05-12 14:00 | A | A | 1971.644 | 670.4391 | 8.368055 | 1.211806 | 11.76215 | 7971.644 | 1.62037 | [6 empty] | 4.683024 | 18.09317 |  | 1517.708 | 951.3021 | 548.9584 | 436.1979 | 200 | 292.0139 | 0.6944445 | [7 empty] | 0.4976852 | 0.01446759
2018-05-12 15:00 | A | A | 1967.593 | 696.3944 | 7.96875 | 1.211806 | 12.03704 | 7991.898 | 1.62037 | [6 empty] | 4.851994 | 18.94965 |  | 1516.667 | 959.9537 | 530.2084 | 427.0833 | 198.8 | 286.6898 | 0.6944445 | [7 empty] | 0.4571759 | 0 |  |  | 0.75 | 2.225 | 2 | 4 | 4.8 |  |  | 0.0071 | 0.0056 | 0.0127 | 0.0003 | 0.01 | 0.052 | 0.0019
2018-05-12 16:00 | A | A | 2348.38 | 683.5706 | 7.725695 | 1.211806 | 11.95023 | 7962.963 | 1.62037 | 28.5 | 32.7 | 80 | 47 | 0.006 | 0.091 | 4.793323 | 18.10388 |  | 1513.542 | 970.4861 | 507.2917 | 425.2025 | 199.5 | 283.912 | 0.6944445 | 0.0014 | 0.0107 | 0.0003 | 0.0081 | 0.0017 |  | 7.6 | 7.447917 | 0.3153935
2018-05-12 17:00 | A | A | 2370.298 | 684.5419 | 7.109375 | 1.20081 | 11.55961 | 7974.537 | 1.62037 | [6 empty] | 4.793167 | 22.2578125 |  | 1511.979 | 985.15625 | 467.3611 | 416.088 | 201.6 | 281.713 | 1.388889 | [7 empty] | 6.927083 | 0.8825231 |  |  | 0.71 | 2.223 | 2.1 | 3.9 | 4.9 |  |  | 0.0053 | 0.0053 | 0.0129 | 0.0002 | 0.0088 | 0.046 | 0.0018
2018-05-12 18:00 | A | A | 2370.298 | 654.3887 | 7.300347 | 1.20081 | 11.9213 | 7942.708 | 1.62037 | [6 empty] | 4.600396 | 20.79109 |  | 1507.03125 | 980.6424 | 477.0833 | 413.0497 | 200.2 | 281.4815 | 1.388889 | [7 empty] | 7.100694 | 0.07233796
2018-05-12 19:00 | A | A | 2370.298 | 649.873 | 8.003472 | 1.20081 | 11.93576 | 8015.046 | 1.62037 | 26.3 | 25.2 | 80 | 47 | 0.005 | 0.092 | 4.39227 | 21.6904 |  | 1503.646 | 985.15625 | 501.7361 | 413.6284 | 199 | 281.8287 | 0.6944445 | 0.0013 | 0.011 | 0.0003 | 0.0079 | 0.0016 |  | 7.6 | 6.996528 | 0.01157407 | 0.209 | 0.23 | 0.69 | 2.225 | 2.1 | 4.2 | 4.9 | 66.8 | 1060 | 0.0161 | 0.0051 | 0.0139 | 0.0003 | 0.0121 | 0.061 | 0.0019
2018-05-12 20:00 | A | C | 2370.298 | 650.0628 | 7.092014 | 1.20081 | 11.76215 | 8003.472 | 1.62037 | [6 empty] | 4.399906 | 18.10388 |  | 1511.458 | 993.8079 | 487.8472 | 410.0116 | 198.5 | 273.9583 | 186.1111 | [7 empty] | 7.065972 | 0.08969907
2018-05-12 21:00 | A | C | 2370.298 | 651.6006 | 8.194445 | 1.20081 | 12.13831 | 7983.218 | 1.62037 | [6 empty] | 4.421505 | 19.27083 |  | 1515.885 | 995.6887 | 428.4722 | 401.0417 | 200.9 | 270.8333 | 0.6944445 | [7 empty] | 7.083333 | 0.1012731 |  |  | 0.68 | 2.228 | 2.1 | 4.2 | 5.1 |  |  | 0.0051 | 0.0048 | 0.0118 | 0.0003 | 0.0085 | 0.048 | 0.0016
2018-05-12 22:00 | A | C | 2370.298 | 648.7862 | 7.526042 | 1.20081 | 11.21238 | 8006.366 | 1.62037 | 28.4 | 27.6 | 120 | 47 | 0.009 | 0.124 | 4.518426 | 19.13166 |  | 1510.9375 | 993.4317 | 470.8333 | 408.7095 | 200.4 | 273.4954 | 359.7222 | 0.0012 | 0.0113 | 0.0003 | 0.0077 | 0.0019 |  | 7.5 | 7.013889 | 0.0636574
2018-05-12 23:00 | A | C | 2370.298 | 650.8189 | 7.734375 | 1.20081 | 12.06597 | 7997.685 | 1.62037 | [6 empty] | 4.537503 | 21.84028 |  | 1513.021 | 994.5602 | 462.1528 | 407.118 | 200.2 | 276.2732 | 332.2917 | [7 empty] | 7.008102 | 0.1186343 |  |  | 0.69 | 2.228 | 2.1 | 4.1 | 5.1 |  |  | 0.0076 | 0.0048 | 0.0113 | 0.0003 | 0.009 | 0.053 | 0.0017
2018-05-13 | A | C | 2370.298 | 652.0935 | 7.690972 | 1.20081 | 11.34259 | 7997.685 | 1.62037 | [6 empty] | 4.546389 | 20.59838 |  | 1513.021 | 999.4503 | 444.4444 | 407.118 | 199 | 271.875 | 332.2917 | [7 empty] | 7.002315 | 0.2488426
2018-05-13 01:00 | A | C | 2185.764 | 646.5922 | 8.333334 | 1.20081 | 11.79109 | 7980.324 | 1.62037 | 27.7 | 26.8 | 120 | 53 | 0.004 | 0.082 | 4.4741 | 18.93895 |  | 1503.646 | 999.4503 | 437.1528 | 406.1053 | 200 | 271.875 | 383.6806 | 0.001 | 0.0101 | 0.0003 | 0.0073 | 0.0015 |  | 7 | 6.892361 | 0.2054398 | 0.248 | 0.25 | 0.69 | 2.223 | 2.1 |  | 5.1 |  |  | 0.0061 | 0.0041 | 0.0109 | 0.0003 | 0.0092 | 0.042 | 0.0016
2018-05-13 02:00 | A | C | 1967.014 | 647.1393 | 7.361111 | 1.20081 | 11.82002 | 8003.472 | 1.62037 | [6 empty] | 4.464934 | 20.18084 |  | 1493.49 | 999.074 | 430.5556 | 405.0926 | 201.4 | 272.1065 | 386.8055 | [7 empty] | 5.729167 | 0.1359954
2018-05-13 03:00 | A | C | 1884.838 | 650.3759 | 6.25868 | 1.211806 | 10.80729 | 7983.218 | 301.3889 | [6 empty] | 4.49865 | 19.76331 |  | 1508.59375 | 1001.331 | 408.3333 | 398.1482 | 200.4 | 265.3935 | 388.8889 | [7 empty] | 7.094907 | 0.4166667 |  |  | 0.69 | 2.228 | 2.1 | 4 | 5.1 |  |  | 0.0059 | 0.0041 | 0.0132 | 0.0002 | 0.0095 | 0.037 | 0.0017
2018-05-13 04:00 | A | C | 1865.162 | 650.0198 | 6.736111 | 1.20081 | 11.66088 | 7980.324 | 312.7315 | 27.1 | 26.4 | 120 | 53 | 0.004 | 0.07 | 4.460798 | 19.15307 |  | 1516.927 | 1001.331 | 401.7361 | 389.1783 | 199.7 | 260.4167 | 378.4722 | 0.001 | 0.0105 | 0.0003 | 0.008 | 0.0016 |  | 7 | 7.100694 | 0.4166667
2018-05-13 05:00 | A | C | 1884.838 | 650.0593 | 7.03993 | 1.211806 | 12.25405 | 7983.218 | 301.3889 | [6 empty] | 4.459452 | 18.53212 | 44931040 | 1521.09375 | 1025.029 | 415.2778 | 391.3484 | 198.8 | 261.3426 | 356.9444 | [7 empty] | 7.083333 | 0 |  |  | 0.69 | 2.235 | 2.1 | 4 | 5.1 |  |  | 0.0073 | 0.0043 | 0.0118 | 0.0003 | 0.009 | 0.038 | 0.0017
2018-05-13 06:00 | A | A | 1873.264 | 648.8807 | 7.578125 | 1.20081 | 12.71701 | 7994.792 | 298.9583 | [6 empty] | 4.444923 | 17.6114 |  | 1525.26 | 1032.928 | 421.875 | 385.4167 | 200 | 260.8796 | 360.7639 | [7 empty] | 7.199074 | 0.04340278
2018-05-13 07:00 | A | A | 1888.889 | 647.6475 | 7.317708 | 1.20081 | 13.33912 | 7983.218 | 310.3009 | 28.8 | 29.4 | 120 | 53 | 0.004 | 0.074 | 4.548988 | 18.52141 |  | 1524.74 | 1021.643 | 509.0278 | 383.3912 | 200 | 272.2222 | 351.7361 | 0.0008 | 0.0103 | 0.0003 | 0.0075 | 0.0015 |  | 7 | 7.037037 | 0.0318287 | 0.274 | 0.27 | 0.65 | 2.26 | 2.2 | 4.6 | 5.2 | 56.2 | 1050 | 0.0114 | 0.0042 | 0.018 | 0.0002 | 0.0089 | 0.041 | 0.0017
2018-05-13 08:00 | A | A | 1892.94 | 651.7827 | 6.657986 | 1.20081 | 12.0081 | 8003.472 | 296.5278 | [6 empty] | 4.566447 | 17.70775 |  | 1524.21875 | 1038.194 | 531.9445 | 384.2592 | 200.4 | 272.4537 | 356.9444 | [7 empty] | 7.013889 | 0.04340278
2018-05-13 09:00 | A | A | 1896.412 | 651.676 | 7.404514 | 1.20081 | 11.99363 | 7974.537 | 301.3889 | [6 empty] | 4.582266 | 17.27951 |  | 1518.75 | 1036.314 | 535.0695 | 387.5868 | 199.2 | 270.6018 | 258.3333 | [7 empty] | 7.274306 | 0.005787037
2018-05-13 10:00 | A | A | 1910.88 | 650.5967 | 8.159722 | 1.20081 | 12.61574 | 7991.898 | 304.6296 | 29.7 | 29.6 | 120 | 53 | 0.004 | 0.066 | 4.623178 | 19.15307 |  | 1514.84375 | 1038.194 | 531.9445 | 387.8762 | 199.7 | 267.3611 | 259.7222 | 0.0006 | 0.0102 | 0.0002 | 0.0076 | 0.0016 |  | 7 | 7.361111 | 0.01157407 |  |  | 0.6 | 2.27 | 2.3 | 4.6 | 5.4 |  |  | 0.0102 | 0.0046 | 0.013 | 0.0002 | 0.0083 | 0.029 | 0.0017
2018-05-13 11:00 | A | A | 1908.565 | 649.6496 | 7.612847 | 1.20081 | 11.73322 | 7971.644 | 302.1991 | [6 empty] | 4.628177 | 18.318 |  | 1514.0625 | 1038.571 | 528.4722 | 390.625 | 200.4 | 269.3287 | 259.7222 | [7 empty] | 7.320602 | 0.01157407
2018-05-13 12:00 | A | A | 1902.778 | 649.0832 | 8.463542 | 1.20081 | 12.23958 | 7994.792 | 308.6805 | [6 empty] | 4.610754 | 16.60503 |  | 1513.021 | 1036.69 | 531.5972 | 394.9653 | 200.2 | 274.6528 | 0 | [7 empty] | 7.008102 | 0
2018-05-13 13:00 | A | A | 1903.356 | 647.3386 | 7.838541 | 1.20081 | 11.67535 | 7983.218 | 302.1991 | 28.7 | 27.9 | 120 | 53 | 0.004 | 0.058 | 4.540441 | 17.6114 |  | 1523.4375 | 1047.222 | 532.9861 | 396.9908 | 199.2 | 275.463 | 185.7639 | 0.0006 | 0.0091 | 0.0002 | 0.0061 | 0.0014 |  | 7 | 7.204861 | 0 | 0.345 | 0.32 | 0.61 | 2.272 | 2.3 | 4.2 | 5.4 |  |  | 0.0097 | 0.0054 | 0.0171 | 0.0003 | 0.0099 | 0.026 | 0.0017
2018-05-13 14:00 | A | A | 1916.088 | 653.0083 | 7.751736 | 1.211806 | 11.86343 | 7980.324 | 305.4398 | [6 empty] | 4.581869 | 16.44444 |  | 1520.573 | 1044.589 | 531.5972 | 396.9908 | 199.2 | 275.2315 | 101.7361 | [7 empty] | 7.054398 | 0
2018-05-13 15:00 | A | A | 1909.144 | 650.9871 | 7.447917 | 1.211806 | 12.34086 | 7983.218 | 299.7685 | [6 empty] | 4.566031 | 18.93895 |  | 1517.708 | 1047.222 | 531.25 | 396.9908 | 200.4 | 274.3056 | 58.33334 | [7 empty] | 6.886574 | 0.05787037
2018-05-13 16:00 | A | A | 1927.662 | 651.6251 | 7.222222 | 1.211806 | 12.35532 | 7957.176 | 302.1991 | 29.5 | 28.2 | 120 | 53 | 0.006 | 0.071 | 4.637498 | 17.68634 |  | 1515.104 | 1032.552 | 542.0139 | 400.7523 | 200.2 | 277.3148 | 0.6944445 | 0.0009 | 0.011 | 0.0002 | 0.0087 | 0.0017 |  | 7 | 6.765046 | 0.02025463 |  |  | 0.63 | 2.257 | 2.2 | 4.3 | 5.2 |  |  | 0.0071 | 0.0084 | 0.0156 | 0.0003 | 0.01 | 0.03 | 0.0019
2018-05-13 17:00 | A | A | 1917.824 | 649.8882 | 6.883681 | 1.20081 | 11.55961 | 7983.218 | 305.4398 | [6 empty] | 4.61005 | 17.20457 |  | 1516.667 | 1032.552 | 537.8472 | 400.1736 | 200.2 | 275.463 | 0.6944445 | [7 empty] | 6.770833 | 0.002893519
2018-05-13 18:00 | A | A | 1916.667 | 649.486 | 6.857639 | 1.20081 | 12.4566 | 7954.282 | 293.287 | [6 empty] | 4.623956 | 18.72483 |  | 1512.5 | 1034.057 | 541.3195 | 400.897 | 199.5 | 276.9676 | 0.6944445 | [7 empty] | 7.037037 | 0
2018-05-13 19:00 | A | A | 1911.458 | 649.5746 | 7.473958 | 1.20081 | 12.31192 | 8015.046 | 497.4537 | 29.3 | 34 | 120 | 53 | 0.01 | 0.082 | 4.576544 | 16.65857 |  | 1518.49 | 1035.185 | 535.0695 | 399.4503 | 199.7 | 274.537 | 0.6944445 | 0.0015 | 0.0117 | 0.0002 | 0.0085 | 0.0021 |  | 7 | 7.071759 | 0 | 0.327 | 0.31 | 0.67 | 2.232 | 2.1 | 4.2 | 5.1 | 54.4 | 1050 | 0.0062 | 0.0107 | 0.0155 | 0.0003 | 0.0092 | 0.031 | 0.0023
2018-05-13 20:00 | A | A | 1902.778 | 651.632 | 6.623264 | 1.20081 | 12.32639 | 7980.324 | 502.3148 | [6 empty] | 4.611015 | 17.27951 |  | 1516.667 | 1038.571 | 540.625 | 400.0289 | 200.4 | 275.3472 | 0.6944445 | [7 empty] | 6.956019 | 0
2018-05-13 21:00 | A | A | 1904.514 | 653.2973 | 7.378472 | 1.20081 | 12.109375 | 7939.815 | 600.3472 | [6 empty] | 4.646384 | 17.49364 |  | 1519.53125 | 1039.699 | 532.9861 | 396.5567 | 200 | 273.7268 | 0.6944445 | [7 empty] | 6.678241 | 0.01736111
2018-05-13 22:00 | A | A | 1901.62 | 647.1259 | 7.170139 | 1.20081 | 12.05151 | 7954.282 | 620.6019 | 27.6 | 27.8 | 120 | 53 | 0.012 | 0.086 | 4.486248 | 17.77199 |  | 1520.573 | 1038.571 | 534.7222 | 397.2801 | 199.7 | 274.0741 | 0.6944445 | 0.0011 | 0.0121 | 0.0002 | 0.0076 | 0.0022 |  | 7 | 6.649306 | 0.01446759 |  |  | 0.69 | 2.237 | 2.1 | 3.9 | 5.1 |  |  | 0.0064 | 0.0118 | 0.0158 | 0.0002 | 0.0111 | 0.034 | 0.0023
2018-05-13 23:00 | A | A | 1888.889 | 647.5782 | 7.170139 | 1.20081 | 12.68808 | 8003.472 | 594.6759 | [6 empty] | 4.461791 | 17.41869 |  | 1516.927 | 1036.69 | 538.8889 | 402.7778 | 199.2 | 279.9768 | 0.6944445 | [7 empty] | 6.66088 | 0
2018-05-14 | A | A | 1888.889 | 648.4948 | 6.545139 | 1.20081 | 12.86169 | 7960.069 | 802.0834 | [6 empty] | 4.492469 | 17.27951 |  | 1525.521 | 1038.194 | 530.2084 | 401.0417 | 200.7 | 278.7037 | 0.6944445 | [7 empty] | 7.060185 | 0.01446759
2018-05-14 01:00 | A | A | 1884.259 | 649.1696 | 6.432292 | 1.20081 | 12.64468 | 8000.579 | 769.6759 | 26.8 | 26.2 | 120 | 63 | 0.013 | 0.085 | 4.425473 | 17.27951 |  | 1520.573 | 1037.818 | 531.9445 | 401.4757 | 200.4 | 278.3565 | 0.6944445 | 0.0005 | 0.0119 | 0.0002 | 0.0086 | 0.0022 |  | 7.4 | 6.927083 | 0.02604167 | 0.326 | 0.31 | 0.69 | 2.232 | 2.1 | 4 | 5.1 |  |  | 0.0107 | 0.0126 | 0.0124 | 0.0002 | 0.0114 | 0.042 | 0.0022
2018-05-14 02:00 | A | A | 1869.792 | 652.4363 | 7.126736 | 1.20081 | 11.97917 | 8009.259 | 825.5787 | [6 empty] | 4.442922 | 17.06539 |  | 1520.573 | 1037.818 | 522.2222 | 395.8333 | 200.2 | 274.1898 | 0.6944445 | [7 empty] | 6.863426 | 0.06944445
2018-05-14 03:00 | A | A | 1896.412 | 649.8333 | 6.510417 | 1.20081 | 11.73322 | 7968.75 | 1037.037 | [6 empty] | 4.447692 | 16.81915 |  | 1520.052 | 1037.818 | 503.125 | 389.3229 | 198.8 | 271.412 | 0.6944445 | [7 empty] | 6.869213 | 0.2314815
2018-05-14 04:00 | A | A | 1905.671 | 649.4704 | 6.501736 | 1.20081 | 12.86169 | 8032.407 | 1031.366 |  |  |  | 63 | 0.016 | 0.119 |  | 18.02893 |  | 1519.53125 | 1041.58 | 509.0278 | 390.7697 | 199.5 | 273.7268 | 0.6944445 | 0.0008 | 0.0127 | 0.0002 | 0.0099 | 0.0025 |  | 7.4 | 6.770833 | 0.1157407 |  |  | 0.67 | 2.247 | 2.2 | 4.2 | 5.2 |  |  | 0.0063 | 0.0148 | 0.0152 | 0.0001 | 0.0148 | 0.054 | 0.0024
2018-05-14 05:00 | A | A | 1885.417 | 651.6263 | 6.970486 | 1.20081 | 12.09491 | 8000.579 | 1002.199 | [7 empty] | 18.54282 | 44946600 | 1519.792 | 1044.213 | 511.8056 | 395.11 | 200.7 | 274.1898 | 0.6944445 | [7 empty] | 6.695602 | 0.01446759
2018-05-14 06:00 | A | A | 1870.949 | 647.6345 | 6.875 | 1.201389 | 12.64468 | 8023.727 | 1003.819 | [7 empty] | 15.63079 |  | 1515.625 | 1040.451 | 510.0694 | 394.3866 | 200.2 | 273.4954 | 0.6944445 | [7 empty] | 6.626157 | 0.06076389
2018-05-14 07:00 | A | A | 1883.102 | 652.0699 | 6.918403 | 1.212384 | 11.9647 | 7983.218 | 990.0463 | 26.9 | 25.7 | 120 | 65 |  |  | 4.461007 | 17.29022 |  | 1527.604 | 1040.828 | 512.1528 | 392.3611 | 200 | 274.3056 | 0.6944445 | [6 empty] | 7.3 | 6.996528 | 0 | 0.361 | 0.36 | 0.6 | 2.26 | 2.3 | 4.3 | 5.5 | 54 | 1020 | 0.0179 | 0.0172 | 0.0156 | 0.0003 | 0.0093 | 0.06 | 0.0027
2018-05-14 08:00 | A | A | 1865.162 | 650.2122 | 6.467014 | 1.20081 | 12.41319 | 7991.898 | 1003.819 | [6 empty] | 4.443466 | 16.04832 |  | 1520.833 | 1042.708 | 512.8472 | 390.625 | 199 | 275.8102 | 0.6944445 | [7 empty] | 7.210648 | 0.005787037
2018-05-14 09:00 | A | A | 1833.912 | 645.8182 | 6.579861 | 1.20081 | 12.44213 | 8177.083 | 979.5139 | [6 empty] | 4.313488 | 18.42506 |  | 1519.792 | 1038.947 | 513.5417 | 388.3102 | 200.2 | 275 | 0.6944445 | [7 empty] | 10.76389 | 0.04050926
2018-05-14 10:00 | A | A | 1856.481 | 647.7803 | 6.328125 | 1.211806 | 12.96296 | 8168.403 | 983.5648 | 28.1 | 27.9 | 80 | 65 |  |  | 4.403477 | 17.29022 |  | 1525.26 | 1040.828 | 510.4167 | 384.2592 | 200.4 | 270.4861 | 0.6944445 | [6 empty] | 7.3 | 10.86227 | 0.06944445 |  |  | 0.58 | 2.285 | 2.4 | 4.3 | 5.6 |  |  | 0.0082 | 0.0168 | 0.0137 | 0.0002 | 0.0092 | 0.038 | 0.0027
2018-05-14 11:00 | A | A | 1846.644 | 629.046 | 7.144097 | 1.20081 | 12.67361 | 8153.935 | 689.4676 | [6 empty] | 4.283712 | 17.0761 |  | 1514.583 | 1038.947 | 504.8611 | 381.3658 | 200.4 | 269.7917 | 0.6944445 | [7 empty] | 10.41088 | 0.01736111
2018-05-14 12:00 | A | A | 1869.213 | 620.8989 | 5.998264 | 1.20081 | 12.67361 | 8191.551 | 713.7732 | [6 empty] | 4.208816 | 15.8342 |  | 1510.9375 | 1030.295 | 500.3472 | 381.3658 | 198.8 | 267.5926 | 0.6944445 | [7 empty] | 10.13889 | 0
2018-05-14 13:00 | A | A | 1845.486 | 620.136 | 6.310764 | 1.20081 | 13.38252 | 8211.806 | 704.8611 | 27 | 29 | 80 | 63 |  |  | 4.130089 | 17.27951 |  | 1508.073 | 1022.772 | 494.7917 | 383.2466 | 199.7 | 270.8333 | 0.6944445 | [6 empty] | 7.3 | 9.976852 | 0.01446759 | 0.362 | 0.37 | 0.57 | 2.306 | 2.4 | 3.9 | 5.6 |  |  | 0.0091 | 0.0174 | 0.0146 | 0.0003 | 0.0096 | 0.05 | 0.0028
2018-05-14 14:00 | A | A | 1877.894 | 618.0077 | 6.362847 | 1.20081 | 12.97743 | 8162.616 | 681.3657 | [6 empty] | 4.140719 | 17.68634 |  | 1507.03125 | 1022.772 | 492.7083 | 383.3912 | 201.4 | 273.0324 | 0.6944445 | [7 empty] | 9.953704 | 0
2018-05-14 15:00 | A | A | 1873.843 | 616.9229 | 6.640625 | 1.20081 | 13.32465 | 8168.403 | 697.5695 | [6 empty] | 4.130522 | 17.22598 |  | 1511.71875 | 1021.267 | 486.1111 | 386.14 | 200.7 | 273.6111 | 0.6944445 | [7 empty] | 7.667824 | 0
2018-05-14 16:00 | A | A | 1884.838 | 619.3659 | 6.25868 | 1.211806 | 12.74595 | 8179.977 | 700.8102 | 26.6 | 29.4 | 80 | 63 |  |  | 4.118444 | 16.85127 |  | 1517.708 | 1019.01 | 482.2917 | 387.8762 | 200.4 | 276.6204 | 0 | [6 empty] | 7.3 | 9.959491 | 0 |  |  | 0.59 | 2.303 | 2.3 | 3.8 | 5.4 |  |  | 0.0095 | 0.0182 | 0.0151 | 0.0003 | 0.0098 | 0.053 | 0.0028
2018-05-14 17:00 | A | A | 1983.796 | 618.6469 | 6.770833 | 1.20081 | 11.57407 | 8399.884 | 691.088 | [6 empty] | 4.005969 | 16.42303 |  | 1503.90625 | 1032.176 | 404.1667 | 407.2628 | 198.3 | 273.3796 | 0.6944445 | [7 empty] | 10.30093 | 0
2018-05-14 18:00 | A | A | 1909.144 | 619.0292 | 6.762153 | 1.255208 | 11.74769 | 8498.264 | 691.088 | [6 empty] | 3.962041 | 17.27951 |  | 1510.677 | 1016.001 | 395.8333 | 397.2801 | 198.8 | 266.2037 | 0.6944445 | [7 empty] | 10.22569 | 0
2018-05-14 19:00 | A | A | 1899.884 | 619.2506 | 6.848958 | 1.255208 | 10.74942 | 8469.329 | 691.088 | 26 | 27.8 | 80 | 63 |  |  | 3.944753 | 17.29022 |  | 1510.677 | 1022.772 | 375.3472 | 390.7697 | 200.7 | 259.1435 | 0.6944445 | [6 empty] | 7.3 | 10.53819 | 0.3935185 | 0.305 | 0.33 | 0.6 | 2.293 | 2.3 | 3.8 | 5.4 | 58.8 | 1080 | 0.0085 | 0.0189 | 0.0213 | 0.0002 | 0.0097 | 0.059 | 0.0029
2018-05-14 20:00 | A | A | 1910.301 | 621.562 | 6.848958 | 1.255208 | 13.19444 | 8509.838 | 700.8102 | [6 empty] | 3.940628 | 19.76331 |  | 1508.073 | 1018.258 | 406.9444 | 389.1783 | 200.9 | 260.5324 | 0.6944445 | [7 empty] | 7.806713 | 0
2018-05-14 21:00 | A | A | 1893.519 | 621.7067 | 6.944444 | 1.244792 | 12.4566 | 8469.329 | 692.7083 | [6 empty] | 3.960398 | 17.68634 |  | 1513.802 | 1020.891 | 382.2917 | 389.1783 | 199.5 | 254.0509 | 0.6944445 | [7 empty] | 1.649306 | 0.05787037
2018-05-14 22:00 | A | A | 1897.569 | 620.2059 | 6.953125 | 1.255208 | 12.83276 | 8498.264 | 713.7732 | 26.2 | 27.8 | 80 | 65 |  |  | 3.948057 | 16.63715 |  | 1507.03125 | 1021.267 | 372.2222 | 383.5359 | 200 | 253.0092 | 0 | [6 empty] | 7.2 | 10.53819 | 0.0318287 |  |  | 0.65 | 2.275 | 2.1 | 4 | 5 |  |  | 0.0149 | 0.02 | 0.0167 | 0.0003 | 0.0102 | 0.067 | 0.003
2018-05-14 23:00 | A | A | 1877.315 | 621.0328 | 6.831597 | 1.255208 | 13.33912 | 8379.63 | 697.5695 | [6 empty] | 4.009289 | 17.0761 |  | 1518.75 | 1008.854 | 402.7778 | 387.2975 | 200 | 258.2176 | 0.6944445 | [7 empty] | 9.930555 | 0.02025463
2018-05-15 | A | A | 1871.528 | 620.9271 | 6.232639 | 1.255208 | 14.22164 | 8382.523 | 689.4676 | [6 empty] | 4.007223 | 18.52141 |  | 1522.65625 | 1012.24 | 415.2778 | 388.4549 | 200.7 | 263.1944 | 1.388889 | [7 empty] | 9.560185 | 0
2018-05-15 01:00 | A | A | 1891.782 | 633.4934 | 7.378472 | 1.255208 | 13.87442 | 8391.204 | 726.7361 | 25.5 | 26.8 | 80 | 65 |  |  | 4.045718 | 17.52575 |  | 1515.365 | 1009.983 | 418.75 | 390.1909 | 199.5 | 262.2685 | 0.6944445 | [6 empty] | 7.2 | 9.924768 | 0 | 0.26 | 0.3 | 0.68 | 2.265 | 2.1 | 3.5 | 5 |  |  | 0.0404 | 0.0215 | 0.0192 | 0.0003 | 0.0125 | 0.09 | 0.0031
2018-05-15 02:00 | A | A | 1861.69 | 627.1608 | 6.09375 | 1.255208 | 13.33912 | 8411.458 | 901.7361 | [6 empty] | 3.995631 | 15.8342 |  | 1522.65625 | 1011.863 | 399.6528 | 389.757 | 199.7 | 259.375 | 0.6944445 | [7 empty] | 7.459491 | 0.002893519
2018-05-15 03:00 | A | C | 1858.218 | 628.3298 | 6.953125 | 1.255208 | 12.97743 | 8394.097 | 847.4537 | [6 empty] | 4.011359 | 17.47222 |  | 1523.698 | 1019.387 | 386.1111 | 389.9016 | 199.7 | 258.4491 | 0.6944445 | [7 empty] | 2.094908 | 0.02604167 |  |  | 0.65 | 2.285 | 2.1 | 3.8 | 5 |  |  | 0.0156 | 0.0202 | 0.016 | 0.0002 | 0.0102 | 0.066 | 0.003
2018-05-15 04:00 | A | A | 1856.481 | 629.8018 | 6.336805 | 1.255208 | 13.20891 | 8382.523 | 903.3564 | 25.8 | 26.5 | 80 | 65 |  |  | 4.042586 | 17.88976 |  | 1528.385 | 1017.506 | 379.8611 | 387.5868 | 201.1 | 255.6713 | 0.6944445 | [6 empty] | 7.2 | 10.20833 | 0.01157407
2018-05-15 05:00 | A | A | 1839.12 | 628.7028 | 6.180556 | 1.255208 | 13.4838 | 8379.63 | 878.2407 | [6 empty] | 4.036925 | 17.49364 | 44961700 | 1537.5 | 1017.506 | 384.0278 | 387.2975 | 199.5 | 256.5972 | 0.6944445 | [7 empty] | 10.10417 | 0 |  |  | 0.66 | 2.277 | 2.1 | 3.5 | 5 |  |  | 0.0372 | 0.0213 | 0.0167 | 0.0003 | 0.012 | 0.085 | 0.003
2018-05-15 06:00 | A | C | 1858.218 | 630.6613 | 6.08507 | 1.255208 | 12.90509 | 8191.551 | 900.9259 | [6 empty] | 4.142478 | 15.41667 |  | 1518.75 | 1025.405 | 405.2083 | 393.6632 | 199.7 | 262.2685 | 0.6944445 | [7 empty] | 9.675926 | 0
2018-05-15 07:00 | A | C | 1877.315 | 630.2423 | 6.25868 | 1.255208 | 12.35532 | 8191.551 | 894.4445 | 24.2 | 22.8 | 80 | 65 |  |  | 4.052344 | 16.86198 |  | 1506.51 | 1028.414 | 388.8889 | 390.4803 | 199.7 | 261.4583 | 0.6944445 | [6 empty] | 6.9 | 9.699074 | 0.01157407 | 0.262 | 0.31 | 0.61 | 2.285 | 2.2 | 3.6 | 5.1 |  |  | 0.0221 | 0.021 | 0.0149 | 0.0002 | 0.0109 | 0.066 | 0.0031
2018-05-15 08:00 | A | C | 1876.157 | 637.7746 | 7.005208 | 1.244792 | 12.94849 | 8208.912 | 903.3564 | [6 empty] | 4.092102 | 17.68634 |  | 1535.15625 | 1030.295 | 390.2778 | 391.9271 | 201.1 | 263.4259 | 0.6944445 | [7 empty] | 0.02314815 | 0
2018-05-15 09:00 | A | A | 1831.597 | 642.7088 | 7.048611 | 1.255208 | 12.4566 | 8191.551 | 893.6343 | [6 empty] | 4.132501 | 16.64786 |  | 1515.104 | 1033.304 | 397.2222 | 396.2674 | 199.5 | 269.4444 | 1.388889 | [7 empty] | 10.3588 | 0 |  |  | 0.6 | 2.295 | 2.2 | 3.7 | 5.1 |  |  | 0.0163 | 0.02 | 0.0146 | 0.0002 | 0.0098 | 0.062 | 0.003
2018-05-15 10:00 | A | A | 1847.801 | 639.3907 | 6.241319 | 1.20081 | 11.76215 | 8171.296 | 860.4166 | 25.1 | 23.8 | 80 | 63 |  |  | 4.170879 | 17.47222 |  | 1513.542 | 1037.818 | 398.2639 | 400.6076 | 201.8 | 267.4768 | 0.6944445 | [6 empty] | 6.8 | 10.57292 | 0.3298611
2018-05-15 11:00 | A | A | 1873.264 | 638.7612 | 6.779514 | 1.20081 | 12.55787 | 8177.083 | 928.4722 | [6 empty] | 4.163824 | 16.65857 |  | 1513.542 | 1029.167 | 400.6945 | 396.412 | 200.2 | 273.6111 | 0.6944445 | [7 empty] | 10.4456 | 0 |  |  | 0.59 | 2.301 | 2.2 | 3.7 | 5.3 |  |  | 0.0101 | 0.0209 | 0.0155 | 0.0003 | 0.0105 | 0.05 | 0.0031
2018-05-15 12:00 | A | A | 1875.579 | 638.8959 | 6.232639 | 1.211806 | 12.71701 | 8200.231 | 874.1898 | [6 empty] | 4.152946 | 17.90046 |  | 1525.521 | 1023.9 | 384.375 | 394.9653 | 200.4 | 266.8982 | 0.6944445 | [7 empty] | 10.68866 | 0.0318287
2018-05-15 13:00 | A | A | 1869.213 | 641.8016 | 8.159722 | 1.20081 | 12.81829 | 8208.912 | 883.912 | 26.4 | 23.9 | 80 | 63 |  |  | 4.241031 | 16.75492 |  | 1520.833 | 1034.433 | 397.9167 | 398.4375 | 199.5 | 271.6435 | 0.6944445 | [6 empty] | 6.9 | 8.645833 | 0 | 0.263 | 0.31 | 0.58 | 2.277 | 2.2 | 3.8 | 5.2 |  |  | 0.0097 | 0.0196 | 0.0144 | 0.0003 | 0.0098 | 0.048 | 0.0029
2018-05-15 14:00 | A | A | 1887.153 | 643.2436 | 5.998264 | 1.20081 | 12.38426 | 8208.912 | 870.1389 | [6 empty] | 4.250559 | 21.00521 |  | 1526.302 | 1041.58 | 398.9583 | 396.412 | 200.7 | 268.9815 | 0.6944445 | [7 empty] | 1.365741 | 0
2018-05-15 15:00 | A | A | 1890.625 | 638.204 | 6.024305 | 1.20081 | 13.04977 | 8177.083 | 903.3564 | [6 empty] | 4.233674 | 18.52141 |  | 1520.833 | 1043.837 | 401.3889 | 396.7014 | 200.9 | 273.0324 | 0.6944445 | [7 empty] | 10.49769 | 0
2018-05-15 16:00 | A | A | 1896.991 | 639.3445 | 7.02257 | 1.211806 | 12.35532 | 8211.806 | 925.2314 | 26.1 | 24.8 | 80 | 63 |  |  | 4.206161 | 17.47222 |  | 1526.5625 | 1043.837 | 403.4722 | 397.4247 | 199.7 | 269.3287 | 2.777778 | [6 empty] | 6.9 | 10.59028 | 0.01157407 |  |  | 0.54 | 2.303 | 2.2 | 3.7 | 5.3 |  |  | 0.0089 | 0.0211 | 0.0155 | 0.0002 | 0.0104 | 0.049 | 0.0031
2018-05-15 17:00 | A | A | 1983.796 | 629.2725 | 6.657986 | 1.20081 | 12.23958 | 8191.551 | 681.3657 | [6 empty] | 4.150135 | 16.86198 |  | 1516.927 | 1043.461 | 416.6667 | 395.8333 | 199.2 | 269.3287 | 0.6944445 | [7 empty] | 10.39931 | 0
2018-05-15 18:00 | A | A | 2017.94 | 631.6389 | 6.71875 | 1.20081 | 13.64294 | 8370.949 | 700.8102 | [6 empty] | 4.076465 | 18.93895 |  | 1520.573 | 1039.699 | 411.8056 | 393.3738 | 199 | 267.5926 | 0.6944445 | [5 empty] | 8.5 |  | 10.12731 | 0
2018-05-15 19:00 | A | A | 1995.949 | 627.7089 | 7.526042 | 1.20081 | 14.23611 | 8408.564 | 700.8102 | 27.8 | 29.7 | 80 | 63 |  |  | 4.127939 | 20.13802 |  | 1512.76 | 1037.818 | 401.3889 | 393.3738 | 201.8 | 264.9306 | 0.6944445 | [5 empty] | 8.8 | 7.5 | 6.637731 | 0 | 0.257 | 0.3 | 0.57 | 2.316 | 2.3 | 3.7 | 5.4 | 61.5 | 1090 | 0.0097 | 0.0207 | 0.0159 | 0.0002 | 0.0105 | 0.048 | 0.0031
2018-05-15 20:00 | A | A | 1989.005 | 628.1647 | 7.803819 | 1.20081 | 14.453125 | 8408.564 | 702.4305 | [6 empty] | 4.130936 | 19.76331 |  | 1518.49 | 1024.653 | 430.5556 | 407.5521 | 200.9 | 278.2408 | 0.6944445 | [5 empty] | 9.1 |  | 9.600695 | 0
2018-05-15 21:00 | A | A | 1921.296 | 631.7691 | 7.03993 | 1.210648 | 13.87442 | 8391.204 | 702.4305 | [6 empty] | 4.163235 | 17.68634 |  | 1514.583 | 1010.735 | 434.375 | 410.0116 | 199.2 | 281.4815 | 0.6944445 | [5 empty] | 9.2 |  | 9.62963 | 0.002893519
2018-05-15 22:00 | A | A | 1901.042 | 629.3632 | 7.447917 | 1.211806 | 13.33912 | 8359.375 | 695.1389 | 27.9 | 29.2 | 100 | 63 |  |  | 4.168946 | 18.29659 |  | 1517.708 | 1014.497 | 415.625 | 405.0926 | 199.5 | 274.8842 | 1.388889 | [5 empty] | 9.7 | 7.6 | 9.890046 | 0 |  |  | 0.59 | 2.303 | 2.2 | 3.6 | 5.3 |  |  | 0.0135 | 0.02 | 0.0149 | 0.0002 | 0.0107 | 0.055 | 0.003
2018-05-15 23:00 | A | A | 1899.884 | 630.6723 | 7.96875 | 1.20081 | 13.32465 | 8399.884 | 681.3657 | [6 empty] | 4.157471 | 19.77402 |  | 1524.74 | 1011.863 | 406.9444 | 400.6076 | 200.9 | 272.9167 | 0.6944445 | [7 empty] | 9.936343 | 0
2018-05-16 | A | A | 1894.676 | 629.015625 | 7.560764 | 1.20081 | 13.49826 | 8391.204 | 702.4305 | [6 empty] | 4.150839 | 18.73553 |  | 1517.448 | 1006.597 | 420.1389 | 398.4375 | 200.4 | 273.9583 | 0.6944445 | [7 empty] | 7.065972 | 0
2018-05-16 01:00 | A | A | 1884.838 | 632.552 | 7.578125 | 1.212384 | 13.91782 | 8402.778 | 702.4305 | 28.2 | 29.7 | 100 | 63 |  |  | 4.185843 | 18.318 |  | 1527.34375 | 1006.221 | 411.1111 | 398.7268 | 200.4 | 273.1482 | 0.6944445 | [5 empty] | 9.8 | 7.6 | 0.3587963 | 0.02025463 | 0.243 | 0.29 | 0.59 | 2.28 | 2.3 | 3.6 | 5.3 |  |  | 0.0162 | 0.0196 | 0.0149 | 0.0002 | 0.0102 | 0.056 | 0.0029
2018-05-16 02:00 | A | A | 1890.046 | 633.7231 | 7.803819 | 1.211806 | 13.671875 | 8373.843 | 700.8102 | [6 empty] | 4.208083 | 17.51505 |  | 1525 | 1004.716 | 411.8056 | 400.3183 | 198.8 | 275.8102 | 0.6944445 | [7 empty] | 9.635417 | 0
2018-05-16 03:00 | A | A | 1888.889 | 631.2593 | 8.932292 | 1.201389 | 16.57986 | 8394.097 | 680.5555 | [6 empty] | 4.181609 | 18.73553 |  | 1527.604 | 991.9271 | 420.1389 | 401.331 | 199.2 | 275.5787 | 0.6944445 | [7 empty] | 9.328704 | 0
2018-05-16 04:00 | A | A | 1874.421 | 639.5211 | 8.168403 | 1.20081 | 17.1875 | 8370.949 | 691.088 | 29.1 | 28.7 | 100 | 63 |  |  | 4.301976 | 18.18953 |  | 1519.792 | 993.4317 | 432.2917 | 406.1053 | 201.6 | 276.3889 | 0.6944445 | [6 empty] | 7.6 | 9.375 | 0 |  |  | 0.67 | 2.283 | 2.2 | 3.9 | 5.1 |  |  | 0.0448 | 0.0204 | 0.0165 | 0.0002 | 0.0107 | 0.084 | 0.0031
2018-05-16 05:00 | A | A | 1854.167 | 650.1697 | 8.958333 | 1.201389 | 15.68287 | 8431.713 | 700 | [6 empty] | 4.342089 | 15.62008 | 44977060 | 1519.53125 | 991.551 | 434.7222 | 411.0243 | 200.4 | 283.6806 | 0.6944445 | [7 empty] | 8.298611 | 0
2018-05-16 06:00 | A | C | 1850.694 | 649.5654 | 7.578125 | 1.201389 | 14.5544 | 8211.806 | 697.5695 | [6 empty] | 4.454224 | 16.65857 |  | 1533.333 | 999.4503 | 422.5694 | 405.8159 | 199.5 | 278.125 | 1.388889 | [7 empty] | 3.153935 | 0
2018-05-16 07:00 | A | C | 1847.222 | 649.4556 | 7.552083 | 1.20081 | 15.0897 | 8179.977 | 749.4213 | 28.5 | 30.4 | 100 | 63 | 0.008 | 0.017 | 4.433282 | 17.0761 |  | 1525.26 | 1000.955 | 417.0139 | 400.0289 | 199.5 | 274.4213 | 0.6944445 | 0.0006 | 0.0143 | 0.0003 | 0.0081 | 0.002 |  | 7.6 | 0.8391204 | 0.03472222 | 0.269 | 0.31 | 0.64 | 2.29 | 2.1 | 3.7 | 5.1 | 55 | 1060 | 0.0154 | 0.0205 | 0.0162 | 0.0003 | 0.0107 | 0.055 | 0.0031
2018-05-16 08:00 | A | C | 1853.588 | 649.1871 | 7.144097 | 1.20081 | 14.39526 | 8151.042 | 695.1389 | [6 empty] | 4.44718 | 16.17679 |  | 1536.979 | 1005.845 | 517.0139 | 388.5995 | 200.2 | 281.25 | 0 | [7 empty] | 4.861111 | 0
2018-05-16 09:00 | A | A | 1849.537 | 650.851 | 7.170139 | 1.20081 | 13.84549 | 8177.083 | 712.1528 | [6 empty] | 4.44438 | 17.27951 |  | 1529.167 | 1005.093 | 515.9722 | 386.2847 | 200.7 | 281.713 | 0.6944445 | [7 empty] | 11.22685 | 0
2018-05-16 10:00 | A | A | 1872.685 | 651.1565 | 7.352431 | 1.211806 | 13.4838 | 8200.231 | 700.8102 | 28 | 28.5 | 100 | 63 | 0.019 | 0.068 | 4.403123 | 16.24103 |  | 1533.073 | 1004.34 | 515.2778 | 385.5613 | 200.4 | 282.0602 | 0.6944445 | 0.0012 | 0.014 | 0.0002 | 0.0082 | 0.0028 | 9.8 | 7.6 | 11.19792 | 0 |  |  | 0.61 | 2.306 | 2.2 | 4 | 5.1 |  |  | 0.0167 | 0.0195 | 0.0154 | 0.0003 | 0.0102 | 0.051 | 0.003
2018-05-16 11:00 | A | A | 1872.106 | 649.3459 | 6.631945 | 1.201389 | 13.671875 | 8188.657 | 695.1389 | [6 empty] | 4.397086 | 18.10388 |  | 1532.292 | 1006.597 | 515.9722 | 387.7315 | 199 | 282.9861 | 0.6944445 | [7 empty] | 11.22685 | 0
2018-05-16 12:00 | A | A | 1877.315 | 649.3155 | 6.388889 | 1.20081 | 13.72974 | 8208.912 | 695.1389 | [6 empty] | 4.386031 | 17.4401 |  | 1532.8125 | 1006.973 | 515.2778 | 388.5995 | 199.5 | 283.4491 | 0.6944445 | [7 empty] | 11.20949 | 0.01157407
2018-05-16 13:00 | A | A | 1888.31 | 649.4052 | 6.388889 | 1.20081 | 13.93229 | 8211.806 | 708.1018 | 28.3 | 28.5 | 100 | 63 | 0.017 | 0.073 | 4.403439 | 17.27951 |  | 1525.78125 | 1009.607 | 518.0555 | 389.757 | 201.4 | 284.7222 | 0.6944445 | 0.0007 | 0.0131 | 0.0002 | 0.008 | 0.0027 | 9.7 | 7.6 | 11.01852 | 0 | 0.316 | 0.34 | 0.62 | 2.316 | 2.3 | 3.9 | 5.5 |  |  | 0.008 | 0.0205 | 0.0161 | 0.0003 | 0.0104 | 0.053 | 0.0031
2018-05-16 14:00 | A | A | 1877.315 | 650.0897 | 7.135417 | 1.20081 | 13.49826 | 8142.361 | 780.2084 | [6 empty] | 4.445676 | 16.86198 |  | 1519.792 | 1009.983 | 520.4861 | 389.9016 | 200.7 | 286.2268 | 0.6944445 | [7 empty] | 9.675926 | 0
2018-05-16 15:00 | A | A | 1906.829 | 648.8962 | 6.805555 | 1.20081 | 13.84549 | 8211.806 | 689.4676 | [6 empty] | 4.399988 | 15.62008 |  | 1525 | 1017.13 | 521.1805 | 390.1909 | 200.4 | 287.3842 | 0.6944445 | [7 empty] | 1.903935 | 0.02604167
2018-05-16 16:00 | A | A | 1891.204 | 650.8301 | 6.605903 | 1.20081 | 13.70081 | 8211.806 | 705.6713 | 28.3 | 29 | 80 | 63 | 0.016 | 0.059 | 4.413101 | 15.52373 |  | 1524.21875 | 1019.387 | 522.5695 | 391.9271 | 199.2 | 282.2917 | 0.6944445 | 0.0005 | 0.0114 | 0.0003 | 0.0068 | 0.0024 |  | 7.6 | 0.787037 | 0 |  |  | 0.61 | 2.319 | 2.3 | 3.8 | 5.5 |  |  | 0.0071 | 0.0218 | 0.0171 | 0.0004 | 0.011 | 0.052 | 0.0032
2018-05-16 17:00 | A | A | 1888.889 | 640.2216 | 6.831597 | 1.20081 | 13.75868 | 8394.097 | 708.912 | [6 empty] | 4.246892 | 17.47222 |  | 1523.698 | 1019.01 | 517.7083 | 388.3102 | 200 | 279.0509 | 1231.389 | [7 empty] | 0.5787037 | 0
2018-05-16 18:00 | A | A | 1881.944 | 629.4899 | 7.664931 | 1.20081 | 13.90336 | 8411.458 | 698.3796 | [6 empty] | 4.167085 | 17.68634 |  | 1520.3125 | 1016.377 | 513.8889 | 383.3912 | 201.1 | 276.2732 | 412 | [7 empty] | 0.7349538 | 0
2018-05-16 19:00 | A | A | 1882.523 | 627.9869 | 6.753472 | 1.20081 | 13.42593 | 8423.032 | 703.2407 | 31.4 | 30.6 | 80 | 63 | 0.019 | 0.081 | 4.339024 | 16.23032 |  | 1522.396 | 1010.359 | 516.3195 | 380.4977 | 200.7 | 272.6852 | 412 | 0.001 | 0.0136 | 0.0002 | 0.0082 | 0.0029 |  | 7.6 | 0.6597222 | 0.02893518 | 0.296 | 0.33 | 0.58 | 2.322 | 2.2 | 4 | 5.5 | 50 | 1050 | 0.0084 | 0.0198 | 0.0158 | 0.0003 | 0.0112 | 0.048 | 0.0031
2018-05-16 20:00 | A | A | 1905.093 | 627.2227 | 7.03125 | 1.211806 | 13.54167 | 8394.097 | 488.5417 | [6 empty] | 4.348683 | 16.24103 |  | 1523.698 | 1010.735 | 512.1528 | 376.3021 | 199.7 | 268.4028 | 417 | [7 empty] | 0.474537 | 0.002893519
2018-05-16 21:00 | A | A | 1888.31 | 630.2553 | 6.86632 | 1.20081 | 14.17824 | 8399.884 | 499.0741 | [6 empty] | 4.366698 | 17.65422 |  | 1523.698 | 1008.102 | 516.3195 | 377.0255 | 199 | 270.1389 | 414 | [7 empty] | 0.7523149 | 0
2018-05-16 22:00 | A | A | 1883.681 | 630.5406 | 7.178819 | 1.201389 | 13.81655 | 8373.843 | 504.7454 | 30.7 | 29.5 | 80 | 60 | 0.018 | 0.082 | 4.337996 | 18.318 |  | 1519.53125 | 1010.359 | 515.625 | 376.1574 | 200.4 | 268.1713 | 415 | 0.0012 | 0.0129 | 0.0002 | 0.0081 | 0.0027 |  | 7.4 | 0.5324074 | 0.02893518 |  |  | 0.56 | 2.324 | 2.3 | 3.9 | 5.5 |  |  | 0.009 | 0.0182 | 0.0146 | 0.0002 | 0.0099 | 0.051 | 0.0029
2018-05-16 23:00 | A | A | 1881.944 | 630.5197 | 7.204861 | 1.201389 | 14.0191 | 8391.204 | 504.7454 | [6 empty] | 4.328877 | 16.16609 |  | 1516.927 | 1011.863 | 515.625 | 376.3021 | 200.4 | 269.6759 | 415 | [7 empty] | 0.7581019 | 0
2018-05-17 | A | A | 1858.796 | 622.9996 | 7.213542 | 1.201389 | 14.17824 | 8379.63 | 502.3148 | [6 empty] | 4.283154 | 13.96065 |  | 1520.052 | 997.1933 | 514.5833 | 378.6169 | 200.9 | 270.4861 | 0 | [7 empty] | 0.9085649 | 0
2018-05-17 01:00 | A | A | 1880.787 | 620.3613 | 6.875 | 1.201389 | 14.14931 | 8365.162 | 495.8333 | 29.3 | 28.6 | 80 | 60 | 0.018 | 0.079 | 4.18779 | 16.17679 |  | 1516.927 | 991.9271 | 511.8056 | 377.6042 | 199.5 | 271.1806 | 414 | 0.0011 | 0.0127 | 0.0002 | 0.0079 | 0.0028 |  | 7.4 | 0.9027778 | 0 | 0.279 | 0.31 | 0.56 | 2.33 | 2.2 | 3.9 | 5.5 |  |  | 0.0087 | 0.018 | 0.0146 | 0.0003 | 0.0101 | 0.048 | 0.0029
2018-05-17 02:00 | A | A | 1865.162 | 617.7932 | 7.144097 | 1.201389 | 14.03356 | 8373.843 | 500.6945 | [6 empty] | 4.166131 | 15.68432 |  | 1516.146 | 986.2847 | 512.5 | 376.4467 | 200 | 270.8333 | 417 | [7 empty] | 0.9027778 | 0
2018-05-17 03:00 | A | A | 1864.583 | 620.3047 | 7.734375 | 1.201389 | 14.68461 | 8391.204 | 504.7454 | [6 empty] | 4.174413 | 16.02691 |  | 1503.90625 | 984.4039 | 516.3195 | 377.4595 | 200.9 | 272.9167 | 419 | [7 empty] | 0.7928241 | 0
2018-05-17 04:00 | A | A | 1845.486 | 620.0784 | 7.439236 | 1.201389 | 14.68461 | 8405.671 | 502.3148 | 31.4 | 30.9 | 80 | 60 | 0.017 | 0.08 | 4.29323 | 14.5816 |  | 1509.115 | 980.6424 | 515.9722 | 377.7488 | 201.1 | 273.1482 | 425 | 0.0014 | 0.0131 | 0.0002 | 0.0083 | 0.0027 |  | 7.4 | 0.8680555 | 0 |  |  | 0.61 | 2.314 | 2.1 | 3.9 | 5.2 |  |  | 0.0112 | 0.0181 | 0.0151 | 0.0002 | 0.0101 | 0.055 | 0.0029
2018-05-17 05:00 | A | A | 1852.431 | 619.9308 | 7.178819 | 1.201389 | 14.453125 | 8394.097 | 502.3148 | [6 empty] | 4.298126 | 15.54514 | 44992180 | 1525 | 980.2662 | 513.5417 | 376.3021 | 200.2 | 272.6852 | 425 | [7 empty] | 0.6134259 | 0.005787037
2018-05-17 06:00 | A | A | 1837.384 | 631.3627 | 7.213542 | 1.212384 | 14.39526 | 8394.097 | 496.6435 | [6 empty] | 4.377386 | 15.41667 |  | 1525.78125 | 984.0278 | 513.8889 | 376.4467 | 199.5 | 272.5694 | 415 | [7 empty] | 1.070602 | 0
2018-05-17 07:00 | A | A | 1847.801 | 630.2017 | 7.482639 | 1.201389 | 14.0191 | 8408.564 | 493.4028 | 30 | 28.8 | 80 | 60 | 0.015 | 0.073 | 4.274582 | 16.86198 |  | 1525.521 | 983.6516 | 515.625 | 376.7361 | 200.2 | 270.7176 | 0 | 0.0011 | 0.0133 | 0.0002 | 0.0084 | 0.0027 |  | 7.4 | 0.2604167 | 0.0318287 | 0.253 | 0.27 | 0.63 | 2.308 | 2.1 | 3.8 | 5 | 46 | 970 | 0.011 | 0.0178 | 0.0159 | 0.0002 | 0.0105 | 0.054 | 0.003
2018-05-17 08:00 | A | A | 1834.491 | 629.5929 | 7.951389 | 1.211806 | 14.40972 | 8402.778 | 500.6945 | [6 empty] | 4.273394 | 15.41667 |  | 1525.521 | 984.4039 | 517.0139 | 376.1574 | 200.4 | 272.2222 | 416 | [7 empty] | 10.85648 | 0
2018-05-17 09:00 | A | A | 1828.125 | 631.342 | 7.465278 | 1.201389 | 14.19271 | 8391.204 | 502.3148 | [6 empty] | 4.291177 | 13.54311 |  | 1527.604 | 984.4039 | 517.3611 | 376.0128 | 201.1 | 273.4954 | 422 | [7 empty] | 10.61921 | 0
2018-05-17 10:00 | A | A | 1833.912 | 626.9901 | 6.206597 | 1.212384 | 14.27951 | 8382.523 | 507.1759 | 30.1 | 29.3 | 80 | 60 | 0.016 | 0.075 | 4.272114 | 15.20255 |  | 1523.698 | 984.0278 | 513.5417 | 375.2893 | 199.2 | 270.9491 | 417 | 0.0011 | 0.0134 | 0.0004 | 0.0088 | 0.0025 |  | 7.4 | 10.61921 | 0.002893519 |  |  | 0.63 | 2.308 | 2.1 | 3.8 | 5.1 |  |  | 0.0097 | 0.0208 | 0.0153 | 0.0003 | 0.0108 | 0.05 | 0.0028
2018-05-17 11:00 | A | A | 1824.653 | 626.59375 | 7.1875 | 1.201389 | 14.53993 | 8402.778 | 492.5926 | [6 empty] | 4.259121 | 16.765625 |  | 1522.917 | 987.4132 | 515.625 | 374.7107 | 200 | 271.9908 | 417 | [7 empty] | 10.30671 | 0
2018-05-17 12:00 | A | A | 1837.963 | 634.3443 | 7.161458 | 1.201389 | 14.5544 | 8382.523 | 509.6065 | [6 empty] | 4.322223 | 16.02691 |  | 1518.229 | 991.551 | 515.625 | 373.5533 | 200.2 | 271.412 | 416 | [7 empty] | 9.207176 | 0
2018-05-17 13:00 | A | A | 1836.806 | 639.2465 | 7.152778 | 1.201389 | 14.53993 | 8356.481 | 503.9352 | 28.8 | 29.6 | 80 | 60 | 0.013 | 0.074 | 4.289424 | 15.20255 |  | 1517.1875 | 988.9178 | 514.2361 | 372.8299 | 200.9 | 269.6759 | 407 | 0.001 | 0.0124 | 0.0003 | 0.0085 | 0.0024 |  | 7.4 | 8.078704 | 0 | 0.251 | 0.28 | 0.62 | 2.29 | 2.3 | 3.5 | 5.6 |  |  | 0.0095 | 0.0156 | 0.0149 | 0.0004 | 0.0101 | 0.05 | 0.0027
2018-05-17 14:00 | A | A | 1836.227 | 634.8712 | 7.152778 | 1.212384 | 14.0191 | 8365.162 | 499.0741 | [6 empty] | 4.255644 | 13.12558 |  | 1527.083 | 991.551 | 516.3195 | 372.5405 | 200.7 | 270.4861 | 407 | [7 empty] | 5.769676 | 0.01446759
2018-05-17 15:00 | A | A | 1844.329 | 633.5871 | 7.734375 | 1.201389 | 14.33739 | 8391.204 | 503.9352 | [6 empty] | 4.233856 | 16.02691 |  | 1522.917 | 990.0463 | 512.5 | 371.3831 | 199.5 | 269.0972 | 416 | [7 empty] | 10.76389 | 0
2018-05-17 16:00 | A | A | 1873.843 | 634.0715 | 6.40625 | 1.201389 | 14.20718 | 8402.778 | 499.0741 | 30 | 32 | 80 | 60 | 0.012 | 0.067 | 4.303792 | 17.6114 |  | 1528.385 | 993.4317 | 515.625 | 373.2639 | 199.7 | 270.6018 | 0 | 0.0009 | 0.0126 | 0.0009 | 0.0083 | 0.0023 |  | 7.4 | 10.65394 | 0 |  |  | 0.62 | 2.301 | 2.1 | 3.8 | 5.1 |  |  | 0.0103 | 0.0157 | 0.0147 | 0.0003 | 0.0107 | 0.045 | 0.0027
2018-05-17 17:00 | A | A | 1874.421 | 631.3743 | 7.222222 | 1.201389 | 13.81655 | 8362.269 | 512.8472 | [6 empty] | 4.306246 | 17.90046 |  | 1521.09375 | 996.441 | 514.5833 | 373.2639 | 200.2 | 270.4861 | 415 | [7 empty] | 10.92014 | 0
2018-05-17 18:00 | A | A | 1865.162 | 636.4016 | 8.098959 | 1.207755 | 13.39699 | 8353.588 | 501.5046 | [6 empty] | 4.345044 | 17.0761 |  | 1526.5625 | 999.4503 | 517.3611 | 373.2639 | 200.9 | 268.6342 | 412 | [7 empty] | 10.65972 | 0
2018-05-17 19:00 | A | A | 1865.162 | 635.531 | 6.953125 | 1.212384 | 13.49826 | 8370.949 | 504.7454 | 29.5 | 28.4 | 80 | 60 | 0.011 | 0.06 | 4.299391 | 14.5816 |  | 1532.8125 | 998.3218 | 515.9722 | 371.2384 | 200 | 266.8982 | 412 | 0.0012 | 0.0125 | 0.0002 | 0.009 | 0.0023 | 8.2 | 7.4 | 9.490741 | 0.01157407 | 0.258 | 0.27 | 0.62 | 2.298 | 2.1 | 3.8 | 5.2 | 48.1 | 1020 | 0.0083 | 0.0133 | 0.0147 | 0.0002 | 0.0102 | 0.035 | 0.0026
2018-05-17 20:00 | A | A | 1864.005 | 634.931 | 6.692708 | 1.212384 | 14.53993 | 8402.778 | 495.8333 | [6 empty] | 4.279062 | 15.20255 |  | 1532.8125 | 1001.331 | 517.0139 | 370.6597 | 199.7 | 267.7083 | 416 | [7 empty] | 8.402778 | 0.002893519
2018-05-17 21:00 | A | A | 1874.421 | 635.9891 | 7.725695 | 1.201389 | 14.46759 | 8373.843 | 502.3148 | [6 empty] | 4.301003 | 17.68634 |  | 1525 | 999.4503 | 520.4861 | 375.7234 | 199.7 | 269.7917 | 412 | [7 empty] | 6.076389 | 0
2018-05-17 22:00 | A | A | 1869.213 | 638.4842 | 7.942708 | 1.20081 | 14.00463 | 8423.032 | 499.0741 | 30.2 | 29.8 | 80 | 57 | 0.011 | 0.059 | 4.335711 | 14.5816 |  | 1521.09375 | 1002.083 | 520.8334 | 375.7234 | 200 | 270.8333 | 411 | 0.0007 | 0.012 | 0.0002 | 0.0078 | 0.0022 |  | 7.4 | 4.438657 | 0 |  |  | 0.61 | 2.298 | 2.1 | 3.7 | 5.1 |  |  | 0.0088 | 0.013 | 0.015 | 0.0002 | 0.0097 | 0.034 | 0.0025
2018-05-17 23:00 | A | A | 1858.218 | 635.0818 | 7.552083 | 1.212384 | 13.83102 | 8394.097 | 502.3148 | [6 empty] | 4.327472 | 13.74653 |  | 1522.917 | 999.4503 | 520.4861 | 376.8808 | 200.9 | 273.1482 | 409 | [7 empty] | 2.025463 | 0
2018-05-18 | A | A | 1846.065 | 635.1483 | 7.309028 | 1.212384 | 14.00463 | 8489.583 | 504.7454 | [6 empty] | 4.279247 | 16.23032 |  | 1524.74 | 1000.955 | 521.5278 | 376.7361 | 199.5 | 270.4861 | 409 | [7 empty] | 1.336806 | 0
2018-05-18 01:00 | A | A | 1855.903 | 635.2645 | 7.161458 | 1.201389 | 13.99016 | 8504.051 | 493.4028 | 30 | 29.7 | 80 | 57 | 0.01 | 0.06 | 4.260541 | 16.44444 |  | 1526.823 | 1002.836 | 518.0555 | 372.8299 | 200 | 266.5509 | 424 | 0.001 | 0.0121 | 0.0002 | 0.008 | 0.0022 |  | 7.3 | 0.7002315 | 0.02604167 | 0.263 | 0.27 | 0.63 | 2.298 | 2.2 | 3.7 | 5.2 |  |  | 0.0085 | 0.0132 | 0.015 | 0.0003 | 0.0098 | 0.034 | 0.0025
2018-05-18 02:00 | A | A | 1840.856 | 633.2769 | 7.482639 | 1.201389 | 14.1059 | 8498.264 | 507.9861 | [6 empty] | 4.250103 | 14.99913 |  | 1520.833 | 998.6979 | 523.2639 | 375.5787 | 200 | 270.0232 | 422 | [7 empty] | 2.083333 | 0
2018-05-18 03:00 | A | A | 1828.125 | 649.1418 | 6.901042 | 1.201389 | 14.42419 | 8492.477 | 501.5046 | [6 empty] | 4.359546 | 15.40596 |  | 1521.09375 | 996.8171 | 524.6528 | 375.5787 | 201.1 | 269.5602 | 415 | [7 empty] | 1.672454 | 0.02025463
2018-05-18 04:00 | A | A | 1815.394 | 650.3574 | 6.961805 | 1.201389 | 14.20718 | 8463.542 | 485.3009 | 29.3 | 30.5 | 80 | 57 | 0.009 | 0.06 | 4.339249 | 13.96065 |  | 1534.896 | 1002.836 | 524.6528 | 376.7361 | 200.2 | 271.1806 | 423 | 0.0008 | 0.0121 | 0.0002 | 0.0076 | 0.0021 |  | 7.3 | 0.6365741 | 0 |  |  | 0.64 | 2.29 | 2.1 | 3.7 | 5 |  |  | 0.0087 | 0.011 | 0.0146 | 0.0002 | 0.0092 | 0.034 | 0.0024
2018-05-18 05:00 | A | A | 1803.819 | 649.3427 | 7.065972 | 1.201389 | 14.16377 | 8492.477 | 509.6065 | [6 empty] | 4.317718 | 15.62008 | 45007500 | 1532.03125 | 1005.093 | 523.2639 | 376.0128 | 199.5 | 268.6342 | 422 | [7 empty] | 0.5266204 | 0
2018-05-18 06:00 | A | A | 1804.398 | 649.7324 | 7.178819 | 1.201389 | 14.5978 | 8501.157 | 499.0741 | [6 empty] | 4.315897 | 16.23032 |  | 1527.865 | 1002.459 | 524.6528 | 378.90625 | 200.2 | 270.0232 | 421 | [7 empty] | 0.2719907 | 0
2018-05-18 07:00 | A | A | 1806.134 | 650.3104 | 7.64757 | 1.201389 | 14.19271 | 8443.287 | 499.0741 | 30.3 | 30.8 | 80 | 54 | 0.01 | 0.066 | 4.411745 | 15.8342 |  | 1527.865 | 1002.083 | 523.2639 | 378.1829 | 200 | 270.6018 | 421 | 0.0007 | 0.0124 | 0.0003 | 0.0083 | 0.0022 | 7.7 | 7.3 | 0.6134259 | 0 | 0.267 | 0.27 | 0.63 | 2.288 | 2.2 | 3.8 | 5.2 | 51.6 | 1000 | 0.0079 | 0.0108 | 0.0137 | 0.0003 | 0.0094 | 0.035 | 0.0023
2018-05-18 08:00 | A | A | 1809.606 | 648.5461 | 7.282986 | 1.201389 | 13.671875 | 8498.264 | 501.5046 | [6 empty] | 4.371313 | 14.2283 |  | 1527.865 | 1002.836 | 522.5695 | 376.4467 | 200.9 | 268.8658 | 424 | [7 empty] | 11.52199 | 0
2018-05-18 09:00 | A | A | 1810.185 | 650.2448 | 7.690972 | 1.201389 | 13.99016 | 8449.074 | 502.3148 | [6 empty] | 4.408278 | 15.72714 |  | 1527.083 | 1003.964 | 519.0972 | 377.8935 | 199.7 | 270.8333 | 421 | [7 empty] | 11.3831 | 0
2018-05-18 10:00 | A | A | 1840.856 | 649.1348 | 7.890625 | 1.201389 | 14.07697 | 8460.648 | 499.0741 | 29.4 | 24.6 | 80 | 54 | 0.01 | 0.069 | 4.338709 | 15.40596 |  | 1524.74 | 1002.083 | 522.9167 | 382.6678 | 199.5 | 275.1158 | 0 | 0.0009 | 0.0132 | 0.0003 | 0.008 | 0.0021 |  | 7.3 | 11.22685 | 0.01157407 |  |  | 0.61 | 2.29 | 2.2 | 3.8 | 5.2 |  |  | 0.0105 | 0.0105 | 0.014 | 0.0003 | 0.0091 | 0.038 | 0.0023
2018-05-18 11:00 | A | A | 1849.537 | 630.8105 | 6.848958 | 1.201389 | 14.25058 | 8504.051 | 499.0741 | [6 empty] | 4.194714 | 16.70139 |  | 1516.927 | 999.074 | 518.0555 | 382.6678 | 200.4 | 276.7361 | 421 | [7 empty] | 10.21991 | 0
2018-05-18 12:00 | A | A | 1855.903 | 629.5629 | 6.536458 | 1.212384 | 13.93229 | 8483.796 | 495.8333 | [6 empty] | 4.196414 | 15.62008 |  | 1515.104 | 1002.459 | 518.75 | 380.6424 | 200 | 273.8426 | 421 | [7 empty] | 8.993055 | 0
2018-05-18 13:00 | A | A | 1858.218 | 628.8793 | 6.935764 | 1.212384 | 13.26678 | 8489.583 | 500.6945 | 28.9 | 31.6 | 80 | 54 | 0.008 | 0.065 | 4.159541 | 13.32899 |  | 1527.865 | 996.441 | 515.2778 | 379.0509 | 200 | 271.9908 | 415 | 0.0009 | 0.0121 | 0.0003 | 0.0077 | 0.002 |  | 7.3 | 7.28588 | 0 | 0.251 | 0.26 | 0.61 | 2.288 | 2.3 | 3.6 | 5.5 |  |  | 0.0081 | 0.0095 | 0.0134 | 0.0003 | 0.0087 | 0.039 | 0.0022
2018-05-18 14:00 | A | A | 1862.847 | 630.4693 | 7.282986 | 1.212384 | 13.99016 | 8498.264 | 499.0741 | [6 empty] | 4.165798 | 14.99913 |  | 1523.958 | 997.1933 | 515.625 | 381.3658 | 199.2 | 275.2315 | 418 | [7 empty] | 5.503472 | 0
2018-05-18 15:00 | A | A | 1879.051 | 619.1451 | 6.345486 | 1.201389 | 13.41146 | 8483.796 | 507.1759 | [6 empty] | 4.09795 | 15.97338 |  | 1525.78125 | 1001.331 | 506.5972 | 376.3021 | 200 | 270.4861 | 419 | [7 empty] | 11.05324 | 0
2018-05-18 16:00 | A | A | 1868.056 | 621.2421 | 7.135417 | 1.201389 | 13.81655 | 8512.731 | 502.3148 | 28.5 | 31.5 | 80 | 54 | 0.008 | 0.064 | 4.074928 | 15.81279 |  | 1522.917 | 1003.964 | 506.5972 | 376.7361 | 200.4 | 270.0232 | 416 | 0.001 | 0.0115 | 0.0002 | 0.008 | 0.002 |  | 7.3 | 11.01852 | 0 |  |  | 0.64 | 2.283 | 2.2 | 3.7 | 5.1 |  |  | 0.0165 | 0.0101 | 0.014 | 0.0002 | 0.0101 | 0.044 | 0.0024
2018-05-18 17:00 | A | A | 1877.315 | 618.7706 | 7.34375 | 1.212384 | 13.25231 | 8463.542 | 504.7454 | [6 empty] | 4.082305 | 14.61372 |  | 1529.427 | 1003.212 | 508.3333 | 377.6042 | 200.4 | 271.9908 | 418 | [7 empty] | 10.83333 | 0
2018-05-18 18:00 | A | A | 1870.949 | 632.4153 | 6.467014 | 1.212384 | 13.33912 | 8475.116 | 495.8333 | [6 empty] | 4.166628 | 15.62008 |  | 1528.646 | 1003.964 | 506.5972 | 377.8935 | 199.2 | 271.412 | 413 | [7 empty] | 10.00579 | 0.01157407
2018-05-18 19:00 | A | A | 1881.366 | 631.7626 | 6.55382 | 1.212384 | 13.45486 | 8509.838 | 496.6435 | 27 | 30.3 | 80 | 52 | 0.01 | 0.075 | 4.060166 | 15.62008 |  | 1527.34375 | 1006.973 | 500.6944 | 380.0637 | 199 | 272.8009 | 417 | 0.0012 | 0.0116 | 0.0003 | 0.0074 | 0.0022 |  | 7.4 | 8.686343 | 0 | 0.264 | 0.29 | 0.68 | 2.27 | 2.1 | 3.7 | 5 | 56.8 | 1040 | 0.0116 | 0.01 | 0.0149 | 0.0003 | 0.0093 | 0.048 | 0.0023
2018-05-18 20:00 | A | A | 1900.463 | 638.3036 | 6.744792 | 1.201389 | 13.84549 | 8501.157 | 502.3148 | [6 empty] | 4.106392 | 17.88976 |  | 1522.65625 | 1005.093 | 442.3611 | 395.978 | 201.1 | 270.2546 | 410 | [7 empty] | 10.82176 | 0.002893519
2018-05-18 21:00 | A | A | 1870.949 | 632.8528 | 7.326389 | 1.201389 | 13.0787 | 8480.903 | 496.6435 | [6 empty] | 4.081049 | 16.02691 |  | 1503.125 | 1013.368 | 423.9583 | 405.9607 | 200.7 | 271.6435 | 418 | [7 empty] | 10.61343 | 0
2018-05-18 22:00 | A | A | 1888.889 | 633.7432 | 7.638889 | 1.201389 | 11.9647 | 8457.755 | 504.7454 | 26.7 | 28.8 | 80 | 52 | 0.013 | 0.094 | 4.081204 | 14.98843 |  | 1512.24 | 1006.221 | 419.7917 | 407.2628 | 199.7 | 274.7685 | 417 | 0.0009 | 0.0129 | 0.0003 | 0.0081 | 0.0026 |  | 7.4 | 10.82755 | 0 |  |  | 0.67 | 2.272 | 2.2 | 3.6 | 5.2 |  |  | 0.0049 | 0.0137 | 0.0209 | 0.0003 | 0.0101 | 0.052 | 0.0025
2018-05-18 23:00 | A | A | 1863.426 | 640.7432 | 6.831597 | 1.203125 | 12.28299 | 8440.394 | 496.6435 | [6 empty] | 4.13477 | 18.10388 |  | 1512.76 | 1003.212 | 450.3472 | 410.15625 | 199.2 | 272.6852 | 419 | [7 empty] | 11.02431 | 0
2018-05-19 | A | A | 1854.745 | 647.2363 | 6.892361 | 1.201389 | 13.61401 | 8480.903 | 499.0741 | [6 empty] | 4.15672 | 17.70775 |  | 1520.052 | 1011.487 | 432.6389 | 408.9988 | 200.2 | 273.8426 | 418 | [7 empty] | 10.2662 | 0
2018-05-19 01:00 | A | A | 1855.903 | 648.1426 | 8.038195 | 1.201389 | 13.68634 | 8489.583 | 500.6945 | 26 | 26.7 | 80 | 52 | 0.014 | 0.105 | 4.11895 | 20.39497 |  | 1515.104 | 1006.597 | 487.8472 | 412.6158 | 201.1 | 276.7361 | 417 | 0.0009 | 0.0132 | 0.0002 | 0.0081 | 0.0028 |  | 7.4 | 1.684028 | 0 | 0.226 | 0.27 | 0.7 | 2.24 | 2 | 3.7 | 4.8 |  |  | 0.0059 | 0.0142 | 0.0172 | 0.0002 | 0.0099 | 0.061 | 0.0028
2018-05-19 02:00 | A | C | 1839.699 | 652.751 | 7.604166 | 1.201389 | 12.70255 | 8394.097 | 499.0741 | [6 empty] | 4.195425 | 17.47222 |  | 1522.917 | 1009.983 | 443.4028 | 410.3009 | 198.8 | 274.0741 | 413 | [7 empty] | 0.931713 | 0.0318287
2018-05-19 03:00 | A | C | 1840.856 | 647.166 | 8.11632 | 1.212384 | 12.97743 | 8423.032 | 503.9352 | [6 empty] | 4.145239 | 16.44444 |  | 1526.823 | 1012.24 | 456.5972 | 411.7477 | 199.5 | 274.537 | 423 | [7 empty] | 11.51042 | 0 |  |  | 0.72 | 2.242 | 2 | 3.7 | 4.8 |  |  | 0.0055 | 0.0148 | 0.0143 | 0.0002 | 0.0089 | 0.065 | 0.0029
2018-05-19 04:00 | A | C | 1815.972 | 651.8086 | 7.230903 | 1.201389 | 13.41146 | 8394.097 | 502.3148 | 25.7 | 26.8 | 80 | 54 | 0.016 | 0.106 | 4.172452 | 19.34578 |  | 1526.823 | 1015.625 | 452.7778 | 409.7222 | 199.2 | 273.8426 | 426 | 0.0007 | 0.0136 | 0.0002 | 0.0082 | 0.003 |  | 7.4 | 11.61458 | 0.01157407
2018-05-19 05:00 | A | C | 1805.556 | 646.4892 | 7.49132 | 1.201389 | 12.86169 | 8423.032 | 500.6945 | [6 empty] | 4.124184 | 19.3671875 | 45022810 | 1521.09375 | 1020.891 | 418.4028 | 401.765 | 201.4 | 265.0463 | 423 | [7 empty] | 11.55671 | 0.1041667 |  |  | 0.73 | 2.245 | 2 | 3.6 | 4.8 |  |  | 0.0075 | 0.016 | 0.0149 | 0.0002 | 0.0102 | 0.071 | 0.003
2018-06-03 06:00 | B | C | 1907.407 | 538.5098 | 5.920139 | 1.362269 | 23.61111 | 8492.477 | 1.62037 | [6 empty] | 3.216759 | 21.62616 |  | 1518.49 | 1007.726 | 326.3889 | 305.9896 | 189.3 | 217.4768 | 0 | [7 empty] | 9.0625 | 0.9288195
2018-06-03 07:00 | B | C | 1899.884 | 504.0742 | 3.949653 | 1.372685 | 10.8941 | 8483.796 | 1.62037 | 21.4 | 22.8 |  | 57 | 0.024 | 0.107 | 3.017976 | 18.72483 |  | 1448.177 | 1036.314 | 333.3333 | 310.1852 | 194 | 223.9583 | 0 | 0.0009 | 0.0141 | 0.0039 | 0.0083 | 0.0031 |  | 8.1 | 8.130787 | 0.7002315 | 0.088 | 0.5 | 0.4 | 2.351 | 3.5 |  | 9.2 | 51.6 | 750 | 0.0201 | 0.0227 | 0.0176 | 0.0032 | 0.0124 | 0.169 | 0.0033
2018-06-03 08:00 | B | C | 1922.454 | 498.4437 | 3.506944 | 1.351273 | 8.420138 | 8683.449 | 405.0926 | [6 empty] | 2.91565 | 17.47222 |  | 1422.135 | 1035.9375 | 331.25 | 312.0659 | 196.9 | 224.537 | 0 | [7 empty] | 7.488426 | 0
2018-06-03 09:00 | B | C | 1928.819 | 581.1188 | 5.486111 | 1.351273 | 13.09317 | 8995.949 | 413.1945 | [6 empty] | 3.281175 | 19.63484 |  | 1516.40625 | 1020.891 | 371.1806 | 335.7928 | 199.5 | 250.2315 | 0 | [7 empty] | 6.446759 | 0
2018-06-03 10:00 | B | C | 2016.204 | 578.7036 | 5.043403 | 1.351273 | 12.21065 | 8993.056 | 406.713 | 16.9 | 22.2 |  | 60 | 0.026 | 0.101 | 3.09159 | 19.26013 |  | 1518.49 | 1017.13 | 346.1806 | 346.6435 | 200.7 | 250.5787 | 0 | 0.0014 | 0.0144 | 0.004 | 0.0084 | 0.0032 |  | 8.1 | 6.915509 | 0.2604167 |  |  | 0.35 | [6 empty] | 0.0165 | 0.022 | 0.0185 | 0.0027 | 0.0117 | 0.16 | 0.0033
2018-06-03 11:00 | B | C | 2015.046 | 578.7227 | 5.399305 | 1.351273 | 11.5162 | 8984.375 | 401.8519 | [6 empty] | 3.09468 | 20.56626 |  | 1514.323 | 1032.176 | 375.6944 | 345.9201 | 200 | 254.8611 | 0 | [7 empty] | 5.115741 | 0.04918981
2018-06-03 12:00 | B | C | 2204.861 | 581.4218 | 5.078125 | 1.351273 | 9.346065 | 9004.63 | 406.713 | [6 empty] | 3.102119 | 19.11024 |  | 1502.34375 | 1057.002 | 296.5278 | 375.7234 | 199.5 | 252.0833 | 0 | [7 empty] | 2.488426 | 0.07233796
2018-06-03 13:00 | B | C | 2370.298 | 582.8414 | 4.513889 | 1.351273 | 10.51794 | 8990.162 | 405.0926 | 18 | 24.6 |  | 60 | 0.022 | 0.096 | 3.15648 | 18.70341 |  | 1496.615 | 1049.855 | 320.1389 | 362.2685 | 201.4 | 245.9491 | 0 | 0.0018 | 0.014 | 0.0026 | 0.0086 | 0.0032 |  | 8.1 | 1.556713 | 0.04340278 | 0.09 | 0.57 | 0.32 | [6 empty] | 0.007 | 0.0209 | 0.0191 | 0.0024 | 0.0117 | 0.133 | 0.0033
2018-06-03 14:00 | B | C | 2370.298 | 579.8843 | 5.15625 | 1.351273 | 8.95544 | 8981.481 | 406.713 | [6 empty] | 3.143501 | 19.95602 |  | 1501.823 | 1061.516 | 287.1528 | 366.3195 | 199.5 | 241.5509 | 0 | [7 empty] | 1.77662 | 0.02025463
2018-06-03 15:00 | B | B | 2370.298 | 580.8229 | 5.373264 | 1.361111 | 9.693287 | 9004.63 | 403.4722 | [6 empty] | 3.140495 | 21.56192 |  | 1507.292 | 1060.388 | 279.1667 | 360.8217 | 199.7 | 234.6065 | 0 | [7 empty] | 9.704861 | 0.4050926
2018-06-03 16:00 | B | B | 2370.298 | 578.4366 | 5.46875 | 1.360532 | 14.46759 | 9007.523 | 1.62037 | 19.4 | 22.5 |  | 60 | 0.025 | 0.09 | 3.180895 | 20.14873 |  | 1529.167 | 1025.405 | 321.5278 | 361.1111 | 200.2 | 245.0232 | 0 | 0.001 | 0.0136 | 0.0038 | 0.0081 | 0.0031 |  | 8.1 | 9.091435 | 0 |  |  | 0.36 | [6 empty] | 0.0094 | 0.0204 | 0.0178 | 0.0023 | 0.0106 | 0.128 | 0.0032
2018-06-03 17:00 | B | B | 2370.298 | 561.9567 | 5.885417 | 1.361111 | 13.33912 | 9004.63 | 1.62037 | [6 empty] | 3.091263 | 22.43982 |  | 1509.375 | 1011.863 | 272.5694 | 360.243 | 199.7 | 233.912 | 0 | [7 empty] | 8.825232 | 0.0925926
2018-06-03 18:00 | B | B | 2370.298 | 557.8003 | 4.99132 | 1.351273 | 8.637153 | 9013.311 | 1.62037 | [6 empty] | 3.065444 | 24.09925 |  | 1479.948 | 1072.801 | 223.9583 | 345.1967 | 190.5 | 219.4444 | 0 | [7 empty] | 7.899306 | 0.5121528
2018-06-03 19:00 | B | B | 2370.298 | 559.2324 | 5.121528 | 1.351273 | 8.752893 | 8981.481 | 1.62037 | 21.3 | 23.3 |  | 60 | 0.024 | 0.087 | 3.158665 | 22.01157 |  | 1483.854 | 1073.553 | 209.0278 | 332.1759 | 182.9 | 209.0278 | 0 | 0.0001 | 0.0141 | 0.0034 | 0.0083 | 0.0031 |  | 8.1 | 6.840278 | 0.078125 | 0.036 | 0.24 | 0.38 | 2.365 | 3.4 |  | 8.5 | 53.6 | 840 | 0.0059 | 0.0209 | 0.0192 | 0.0022 | 0.0112 | 0.117 | 0.0033
2018-06-03 20:00 | B | B | 2370.298 | 560.0309 | 4.722222 | 1.351273 | 9.346065 | 8995.949 | 1.62037 | [6 empty] | 3.158089 | 23.06076 |  | 1492.96875 | 1087.095 | 195.8333 | 308.3044 | 169.3 | 191.4352 | 0 | [7 empty] | 4.27662 | 0.1851852
2018-06-03 21:00 | B | B | 2370.298 | 571.4977 | 5.112847 | 1.351273 | 9.201388 | 9004.63 | 1.62037 | [6 empty] | 3.219645 | 23.27488 |  | 1490.625 | 1064.525 | 215.625 | 294.5602 | 159.5 | 179.3981 | 0 | [7 empty] | 8.252315 | 0.7667824
2018-06-03 22:00 | B | B | 2370.298 | 565.4503 | 5.3125 | 1.351273 | 14.98843 | 8995.949 | 1.62037 | 22.5 | 22.9 |  | 60 | 0.024 | 0.088 | 3.238022 | 23.27488 |  | 1527.083 | 1034.057 | 237.8472 | 303.0961 | 166.7 | 189.9306 | 0 | 0.0009 | 0.0141 | 0.0035 | 0.0079 | 0.0031 |  | 8.1 | 7.818287 | 0.9143519 |  |  | 0.39 | [6 empty] | 0.0112 | 0.0203 | 0.0221 | 0.0021 | 0.0114 | 0.129 | 0.0033
2018-06-03 23:00 | B | B | 2370.298 | 574.9966 | 4.904514 | 1.351273 | 10.90856 | 8799.189 | 1.62037 | [6 empty] | 3.366317 | 23.68171 |  | 1520.573 | 1005.845 | 232.2917 | 309.1725 | 166.7 | 191.088 | 435 | [7 empty] | 7.34375 | 0.9664351
2018-06-04 | B | B | 2370.298 | 574.5673 | 4.713542 | 1.351273 | 9.707755 | 8810.764 | 1.62037 | [6 empty] | 3.359384 | 22.61111 |  | 1473.177 | 1057.379 | 206.5972 | 307.0023 | 167.2 | 193.6343 | 0 | [7 empty] | 8.211805 | 0.150463
2018-06-04 01:00 | B | B | 2370.298 | 575.828 | 5.364583 | 1.351273 | 8.723959 | 8767.361 | 1.62037 | 21.4 | 23.4 |  | 60 | 0.026 | 0.087 | 3.336072 | 23.07147 |  | 1475.78125 | 1058.883 | 197.5694 | 305.8449 | 164.9 | 186.2269 | 0 | 0.0002 | 0.0141 | 0.0042 | 0.0083 | 0.0031 |  | 8.1 | 7.297454 | 0.6047454 | 0.032 | 0.23 | 0.42 | [6 empty] | 0.0079 | 0.0208 | 0.0212 | 0.0021 | 0.0105 | 0.118 | 0.0032
2018-06-04 02:00 | B | B | 2370.298 | 575.6239 | 5.16493 | 1.351273 | 8.391204 | 8778.936 | 1.62037 | [6 empty] | 3.330492 | 22.10793 |  | 1478.90625 | 1052.112 | 194.0972 | 298.3217 | 161.9 | 182.1759 | 0 | [7 empty] | 6.550926 | 0.4166667
2018-06-04 03:00 | B | B | 2370.298 | 578.3663 | 4.826389 | 1.351273 | 7.436343 | 8790.509 | 1.62037 | [6 empty] | 3.341954 | 21.41204 |  | 1492.96875 | 1051.736 | 192.3611 | 280.6713 | 145.4 | 157.4074 | 0 | [7 empty] | 1.545139 | 0.2054398
2018-06-04 04:00 | B | B | 2370.298 | 576.2426 | 5.086805 | 1.351273 | 14.09144 | 8770.255 | 1.62037 | 21.6 | 23.2 |  | 60 | 0.025 | 0.087 | 3.345886 | 20.38426 |  | 1528.125 | 970.4861 | 226.3889 | 266.7824 | 141 | 157.9861 | 0 | 0.0004 | 0.014 | 0.0038 | 0.0083 | 0.0032 |  | 8.1 | 0.0636574 | 0 |  |  | 0.43 | [6 empty] | 0.0086 | 0.0201 | 0.0192 | 0.0023 | 0.0118 | 0.122 | 0.0033
2018-06-04 05:00 | B | B | 2103.009 | 520.848 | 6.779514 | 1.351852 | 28.64583 | 8799.189 | 1.62037 | [6 empty] | 3.014299 | 23.24277 | 45255690 | 1405.99 | 816.6378 | 265.9722 | 238.7153 | 146.8 | 169.5602 | 0 | [7 empty] | 6.134259 | 0.4253472
2018-06-04 06:00 | B | D | 2022.569 | 579.0187 | 5.538194 | 1.351852 | 14.38079 | 8790.509 | 1.62037 | [6 empty] | 3.354259 | 17.11892 |  | 1513.28125 | 883.97 | 332.2917 | 282.8414 | 175.1 | 197.6852 | 0 | [7 empty] | 6.724537 | 0.1070602
2018-06-04 07:00 | B | D | 1983.218 | 579.1331 | 5.850695 | 1.362269 | 11.44387 | 8787.616 | 96.41203 | 20.8 | 23.3 |  | 60 | 0.023 | 0.092 | 3.322127 | 16.44444 |  | 1494.792 | 980.2662 | 346.875 | 305.9896 | 189.8 | 213.5417 | 0 | 0.0005 | 0.0138 | 0.003 | 0.0078 | 0.0031 |  | 8.1 | 6.545139 | 0.01446759 | 0.031 | 0.26 | 0.56 | 2.319 | 2.8 |  | 7 | 51.8 | 810 | 0.009 | 0.0218 | 0.0264 | 0.0023 | 0.0126 | 0.125 | 0.0033
2018-06-04 08:00 | B | B | 1983.796 | 582.5056 | 5.3125 | 1.361111 | 11.24132 | 8802.083 | 207.4074 | [6 empty] | 3.335981 | 16.91551 |  | 1482.03125 | 995.3125 | 353.125 | 314.0914 | 198.8 | 219.4444 | 0 | [7 empty] | 6.956019 | 0
2018-06-04 09:00 | B | B | 1891.782 | 579.4393 | 4.53125 | 1.351273 | 11.4294 | 8787.616 | 398.6111 | [6 empty] | 3.323883 | 16.43374 |  | 1496.875 | 993.0555 | 357.9861 | 316.985 | 200.9 | 227.4306 | 0 | [7 empty] | 6.97338 | 0.01736111
2018-06-04 10:00 | B | B | 2014.468 | 577.3684 | 5.086805 | 1.351273 | 11.64641 | 8509.838 | 405.0926 | 22.3 | 25.7 |  | 60 | 0.019 | 0.141 | 3.486139 | 17.66493 |  | 1508.073 | 985.9086 | 410.0695 | 373.1192 | 200 | 293.287 | 0 | 0.0007 | 0.0139 | 0.0015 | 0.0077 | 0.0031 |  | 8.1 | 6.539352 | 0.005787037 |  |  | 0.44
2018-06-04 11:00 | B | B | 2370.298 | 549.8094 | 4.52257 | 1.372106 | 8.087384 | 8984.375 | 392.9398 | [6 empty] | 3.144397 | 19.53848 |  | 1452.865 | 1031.047 | 363.5417 | 399.8842 | 199.2 | 296.1806 | 0 | [7 empty] | 7.060185 | 0.1128472
2018-06-04 12:00 | B | B | 2370.298 | 547.8189 | 3.888889 | 1.372106 | 10.14178 | 8984.375 | 401.8519 | [6 empty] | 3.133013 | 19.95602 |  | 1459.115 | 1005.845 | 378.4722 | 378.1829 | 200.7 | 285.6482 | 0 | [7 empty] | 6.834491 | 0
2018-06-04 13:00 | B | B | 2370.298 | 551.6407 | 3.949653 | 1.372106 | 9.997107 | 9001.736 | 398.6111 | 21.8 | 25.4 | 60 | 60 | 0.019 | 0.116 | 3.128653 | 20.35214 |  | 1481.25 | 1025.029 | 267.0139 | 354.022 | 199.5 | 255.6713 | 0 | 0.0008 | 0.0137 | 0.0015 | 0.007 | 0.0031 |  | 8.1 | 6.97338 | 0.1649306 | 0.088 | 0.34 | 0.56 | [6 empty] | 0.0054 | 0.0203 | 0.0264 | 0.002 | 0.0106 | 0.133 | 0.0032
2018-06-04 14:00 | B | B | 2370.298 | 551.5126 | 4.817708 | 1.372106 | 9.693287 | 8981.481 | 398.6111 | [6 empty] | 3.13498 | 19.52778 |  | 1479.6875 | 1009.607 | 316.6667 | 366.7534 | 200 | 268.6342 | 0 | [7 empty] | 0 | 0
2018-06-04 15:00 | B | B | 2370.298 | 546.8484 | 3.315972 | 1.372106 | 10.28646 | 8984.375 | 406.713 | [6 empty] | 3.107466 | 19.9346 |  | 1493.75 | 1014.497 | 291.3194 | 345.0521 | 200 | 245.2546 | 0 | [7 empty] | 10.67708 | 0.3790509
2018-06-04 16:00 | B | B | 2370.298 | 539.5926 | 3.845486 | 1.372106 | 10.14178 | 8981.481 | 406.713 | 22 | 24.3 | 60 | 63 | 0.02 | 0.095 | 3.075087 | 20.13802 |  | 1429.427 | 1040.451 | 314.9306 | 349.6817 | 200 | 256.5972 | 0 | 0.0008 | 0.0139 | 0.0019 | 0.0081 | 0.0031 |  | 8.1 | 10.64815 | 0 |  |  | 0.48
2018-06-04 17:00 | B | B | 2370.298 | 539.718 | 3.854167 | 1.372106 | 13.32465 | 8995.949 | 388.0787 | [6 empty] | 3.070855 | 20.6305 |  | 1471.615 | 1057.002 | 293.75 | 341.0012 | 199 | 239.1204 | 0 | [7 empty] | 10.90278 | 0.05497685
2018-06-04 18:00 | B | D | 2370.298 | 560.3893 | 8.993055 | 1.361111 | 52.01099 | 8995.949 | 1.62037 | [6 empty] | 3.18847 | 21.15509 |  | 1543.75 | 959.5776 | 298.9583 | 320.4572 | 198.3 | 218.9815 | 0 | [7 empty] | 9.704861 | 1.912616
2018-06-04 19:00 | B | D | 2370.298 | 599.4163 | 8.767361 | 1.372106 | 41.49305 | 7974.537 | 1.62037 | 20.6 | 23.9 | 60 | 63 | 0.021 | 0.087 | 3.77952 | 19.72049 |  | 1542.708 | 963.3391 | 323.6111 | 308.1597 | 193.3 | 219.6759 | 0 | 0.0006 | 0.0144 | 0.0024 | 0.0082 | 0.0032 |  | 8.1 | 10.64236 | 0.2025463 | 0.06 | 0.37
2018-06-04 20:00 | B | D | 2370.298 | 601.6288 | 5.902778 | 1.372106 | 12.74595 | 8379.63 | 198.4954 | [6 empty] | 3.610084 | 19.29224 |  | 1536.979 | 970.4861 | 396.5278 | 345.7755 | 199.5 | 254.3982 | 0 | [7 empty] | 10.06944 | 0 |  |  | 0.47
2018-06-04 21:00 | B | D | 2370.298 | 598.0584 | 5.286458 | 1.372106 | 11.5162 | 8402.778 | 392.9398 | [6 empty] | 3.578774 | 14.54948 |  | 1510.15625 | 1043.461 | 387.5 | 347.0775 | 200.2 | 249.8842 | 0 | [7 empty] | 10.61343 | 0.04918981
2018-06-04 22:00 | B | B | 2370.298 | 601.8803 | 4.38368 | 1.372106 | 10.72049 | 8411.458 | 406.713 | 21.6 | 23.7 | 60 | 63 | 0.021 | 0.089 | 3.643819 | 17.23669 |  | 1492.96875 | 1055.874 | 378.125 | 343.0266 | 199.2 | 246.0648 | 0 | 0.0016 | 0.0142 | 0.0023 | 0.008 | 0.0032 |  | 7.8 | 9.861111 | 0.1186343 |  |  | 0.43 | 2.34 | 3 |  | 7.3 | 46 | 790 | 0.0142 | 0.0214 | 0.0205 | 0.0021 | 0.0102 | 0.097 | 0.0033
2018-06-04 23:00 | B | B | 2370.298 | 595.46 | 6.067708 | 1.372106 | 12.31192 | 8396.991 | 405.0926 | [6 empty] | 3.611161 | 15.99479 |  | 1509.375 | 1035.185 | 396.1805 | 348.8137 | 201.4 | 255.3241 | 0 | [7 empty] | 9.265046 | 0
2018-06-05 | B | B | 2370.298 | 588.5387 | 4.791667 | 1.372106 | 10.77836 | 8379.63 | 401.0417 | [6 empty] | 3.576582 | 16.61574 |  | 1502.083 | 1049.103 | 375 | 341.0012 | 200.2 | 246.0648 | 0 | [7 empty] | 9.097222 | 0.2170139
2018-06-05 01:00 | B | B | 2370.298 | 589.9667 | 4.366319 | 1.372685 | 10.69155 | 8394.097 | 396.1805 | 22 | 25.8 | 60 | 63 | 0.02 | 0.088 | 3.597435 | 16.42303 |  | 1496.875 | 1047.975 | 375.3472 | 342.3033 | 199.5 | 246.412 | 0 | 0.0012 | 0.0143 | 0.0021 | 0.0131 | 0.0032 |  | 7.8 | 4.872685 | 0 | 0.125 | 0.32 | 0.41 | [6 empty] | 0.0107 | 0.021 | 0.0195 | 0.002 | 0.0101 | 0.096 | 0.0032
2018-06-05 02:00 | B | B | 2370.298 | 590.6642 | 5.598958 | 1.372685 | 10.15625 | 8382.523 | 403.4722 | [6 empty] | 3.606661 | 17.04398 |  | 1494.792 | 1050.984 | 371.5278 | 339.84375 | 200.4 | 244.6759 | 0 | [7 empty] | 5.856481 | 0.05497685
2018-06-05 03:00 | B | B | 2370.298 | 592.0087 | 4.539931 | 1.372685 | 10.72049 | 8396.991 | 403.4722 | [6 empty] | 3.608642 | 17.66493 |  | 1490.885 | 1055.498 | 377.0833 | 339.9884 | 199.5 | 251.1574 | 0 | [7 empty] | 7.40162 | 0.1446759
2018-06-05 04:00 | B | B | 2370.298 | 586.4203 | 5.538194 | 1.372685 | 12.109375 | 8411.458 | 396.1805 | 22.1 | 24.7 | 60 | 63 | 0.022 | 0.083 | 3.573011 | 15.38455 |  | 1475.26 | 1049.479 | 392.0139 | 342.0139 | 200.9 | 248.2639 | 0 | 0.0015 | 0.0143 | 0.0025 | 0.0079 | 0.0032 |  | 7.8 | 1.979167 | 0 |  |  | 0.38
2018-06-05 05:00 | B | B | 2370.298 | 587.3691 | 4.965278 | 1.372685 | 11.328125 | 8405.671 | 408.3333 | [6 empty] | 3.581255 | 16.63715 | 45269320 | 1484.896 | 1044.589 | 385.0694 | 344.618 | 199.7 | 248.4954 | 0 | [7 empty] | 2.146991 | 0.02025463
2018-06-05 06:00 | B | B | 2370.298 | 593.4525 | 5 | 1.372685 | 11.5162 | 8394.097 | 399.4213 | [6 empty] | 3.623336 | 16.59433 |  | 1482.03125 | 1048.351 | 383.3333 | 344.1841 | 200.9 | 250.5787 | 0 | [7 empty] | 2.256944 | 0.005787037
2018-06-05 07:00 | B | B | 2291.667 | 588.6141 | 5.477431 | 1.372685 | 11.22685 | 8394.097 | 403.4722 | 23 | 23 | 60 | 63 | 0.022 | 0.08 | 3.6358 | 17.46152 |  | 1491.927 | 1041.956 | 390.9722 | 348.9583 | 200.4 | 252.5463 | 0 | 0.0012 | 0.0134 | 0.0029 | 0.0077 | 0.003 |  | 7.8 | 2.112268 | 0.0318287 | 0.148 | 0.29 | 0.39 | 2.351 | 3.2 |  | 7.6 | 45.1 | 780 | 0.0124 | 0.0204 | 0.018 | 0.0022 | 0.0099 | 0.088 | 0.003
2018-06-05 08:00 | B | B | 2086.227 | 591.1129 | 5.355903 | 1.372685 | 10.56134 | 8402.778 | 398.6111 | [6 empty] | 3.647462 | 18.16811 |  | 1488.28125 | 1052.112 | 386.8055 | 348.0903 | 199.5 | 248.9583 | 0 | [7 empty] | 2.193287 | 0.002893519
2018-06-05 09:00 | B | B | 2087.384 | 588.081 | 4.939236 | 1.372685 | 11.28472 | 8680.556 | 403.4722 | [6 empty] | 3.512634 | 18.58565 |  | 1479.948 | 1053.617 | 394.0972 | 344.1841 | 200.2 | 243.6342 | 0 | [7 empty] | 10.97222 | 0.02893518
2018-06-05 10:00 | B | F | 2342.593 | 607.6071 | 6.354167 | 1.372685 | 12.21065 | 9024.884 | 403.4722 | 21.4 | 21.2 | 60 | 63 | 0.017 | 0.083 | 3.419737 | 16.63715 |  | 1525 | 1047.975 | 398.9583 | 347.5116 | 200.7 | 246.7592 | 0 | 0.001 | 0.0116 | 0.0017 | 0.0063 | 0.0027 |  | 7.8 | 11.07639 | 0.15625 |  |  | 0.42
2018-06-05 11:00 | B | F | 2370.298 | 609.7079 | 5.295139 | 1.372106 | 12.41319 | 9016.204 | 403.4722 | [6 empty] | 3.434864 | 18.90683 |  | 1494.792 | 1073.553 | 386.8055 | 348.0903 | 199.5 | 249.8842 | 0 | [7 empty] | 10.82176 | 0.02604167
2018-06-05 12:00 | B | F | 2370.298 | 638.4658 | 6.588542 | 1.372106 | 13.28125 | 8964.12 | 401.8519 | [6 empty] | 3.617774 | 16.86198 |  | 1520.3125 | 1058.507 | 365.2778 | 352.8646 | 200.2 | 255.6713 | 0 | [7 empty] | 9.299768 | 0.2430556
2018-06-05 13:00 | B | B | 2370.298 | 639.8048 | 5.876736 | 1.372106 | 13.20891 | 9004.63 | 401.8519 | 24.3 | 28.9 | 60 | 63 | 0.023 | 0.075 | 3.747312 | 16.82986 |  | 1514.323 | 1066.782 | 373.9583 | 359.5197 | 200.9 | 258.1018 | 0 | 0.001 | 0.0139 | 0.0029 | 0.0076 | 0.0031 |  | 7.8 | 6.684028 | 0.3530093 | 0.13 | 0.3 | 0.42 | [6 empty] | 0.0264 | 0.0193 | 0.015 | 0.0021 | 0.0109 | 0.09 | 0.003
2018-06-05 14:00 | B | B | 2370.298 | 638.842 | 5.78993 | 1.372106 | 12.93403 | 9033.564 | 396.9907 | [6 empty] | 3.729688 | 17.86835 |  | 1531.25 | 1069.039 | 374.6528 | 358.7963 | 200.2 | 257.7546 | 0 | [7 empty] | 10.6713 | 0.3298611
2018-06-05 15:00 | B | B | 2370.298 | 629.0711 | 6.354167 | 1.372106 | 11.37153 | 8981.481 | 412.3843 | [6 empty] | 3.693941 | 18.47859 |  | 1528.125 | 1068.287 | 337.5 | 360.9664 | 198.8 | 254.6296 | 0 | [7 empty] | 10.42245 | 0.3385417
2018-06-05 16:00 | B | B | 2370.298 | 619.5867 | 6.015625 | 1.372106 | 12.5434 | 8995.949 | 408.3333 | 22.1 | 22.8 | 60 | 63 | 0.019 | 0.09 | 3.529813 | 18.70341 |  | 1517.1875 | 1074.306 | 390.2778 | 362.9919 | 199.2 | 256.25 | 0 | 0.0008 | 0.0136 | 0.0018 | 0.0075 | 0.003 |  | 7.8 | 10.25463 | 0.1591435 |  |  | 0.41
2018-06-05 17:00 | B | B | 2370.298 | 617.3708 | 5.9375 | 1.372106 | 13.06424 | 8995.949 | 403.4722 | [6 empty] | 3.517189 | 19.09954 |  | 1520.3125 | 1066.782 | 360.7639 | 357.3495 | 200.9 | 257.0602 | 0 | [7 empty] | 9.866898 | 0.06944445
2018-06-05 18:00 | B | B | 2370.298 | 623.3054 | 6.510417 | 1.372106 | 12.23958 | 8975.694 | 409.9537 | [6 empty] | 3.559012 | 19.9239 |  | 1520.3125 | 1072.049 | 416.6667 | 357.3495 | 199.7 | 258.5648 | 0 | [7 empty] | 10.19676 | 0.1417824
2018-06-05 19:00 | B | B | 2370.298 | 619.761 | 6.267361 | 1.372106 | 12.42766 | 8981.481 | 403.4722 | 24.4 | 23.4 | 60 | 63 | 0.021 | 0.079 | 3.644085 | 20.55556 |  | 1514.583 | 1072.049 | 415.625 | 356.0475 | 199.5 | 258.3333 | 0 | 0.0012 | 0.0141 | 0.0027 | 0.0075 | 0.0031 |  | 7.8 | 9.774305 | 0.3645833 | 0.154 | 0.29 | 0.41 | 2.338 | 3.1 |  | 7.5 | 55.3 | 830 | 0.0163 | 0.0181 | 0.0153 | 0.0019 | 0.0082 | 0.076 | 0.0028
2018-06-05 20:00 | B | B | 2370.298 | 620.5707 | 6.371528 | 1.372106 | 12.81829 | 8955.439 | 409.9537 | [6 empty] | 3.659457 | 18.06105 |  | 1510.677 | 1066.782 | 417.3611 | 356.0475 | 201.1 | 260.3009 | 0 | [7 empty] | 9.311343 | 0.1649306
2018-06-05 21:00 | B | B | 2370.298 | 621.3025 | 6.25 | 1.372106 | 12.25405 | 8964.12 | 401.8519 | [6 empty] | 3.660224 | 17.45081 |  | 1510.417 | 1067.911 | 416.6667 | 358.7963 | 200.7 | 258.6806 | 0 | [7 empty] | 4.780093 | 0.06076389
2018-06-05 22:00 | B | B | 2370.298 | 617.3891 | 6.545139 | 1.372106 | 12.26852 | 8967.014 | 405.0926 | 23.3 | 26.2 | 60 | 63 | 0.022 | 0.072 | 3.58385 | 20.22367 |  | 1505.99 | 1057.379 | 425.6944 | 360.243 | 199.2 | 262.2685 | 445 | 0.0008 | 0.0131 | 0.003 | 0.0075 | 0.0029 |  | 7.8 | 1.736111 | 0.01446759 |  |  | 0.42
2018-06-05 23:00 | B | B | 2370.298 | 620.2255 | 5.711806 | 1.372685 | 12.0081 | 8972.801 | 403.4722 | [6 empty] | 3.597993 | 20.97309 |  | 1513.542 | 1059.635 | 392.3611 | 356.1921 | 199 | 257.1759 | 445 | [7 empty] | 10.0463 | 0.3153935
2018-06-06 | B | B | 2370.298 | 619.9756 | 6.206597 | 1.372685 | 12.76042 | 9004.63 | 392.9398 | [6 empty] | 3.58383 | 20.13802 |  | 1511.458 | 1057.002 | 405.9028 | 360.0984 | 201.1 | 258.4491 | 445 | [7 empty] | 9.728009 | 0.150463
2018-06-06 01:00 | B | B | 2370.298 | 620.5434 | 6.059028 | 1.372685 | 12.91956 | 8995.949 | 399.4213 | 23 | 24 | 60 | 63 | 0.022 | 0.082 | 3.576584 | 17.87905 |  | 1512.5 | 1050.984 | 404.5139 | 360.3878 | 200.9 | 257.8704 | 445 | 0.0006 | 0.014 | 0.0029 | 0.0078 | 0.0031 |  | 7.8 | 9.837963 | 0.2777778 | 0.128 | 0.28 | 0.43 | [6 empty] | 0.0136 | 0.0214 | 0.017 | 0.0023 | 0.0094 | 0.079 | 0.0031
2018-06-06 02:00 | B | B | 2370.298 | 620.7319 | 6.640625 | 1.372685 | 12.76042 | 8981.481 | 403.4722 | [6 empty] | 3.583434 | 19.53848 |  | 1523.698 | 1052.112 | 406.9444 | 363.28125 | 199.7 | 261.1111 | 445 | [7 empty] | 11.36574 | 0.0318287
2018-06-06 03:00 | B | B | 2370.298 | 620.8105 | 5.677083 | 1.372685 | 12.91956 | 8993.056 | 405.0926 | [6 empty] | 3.579275 | 18.08247 |  | 1508.59375 | 1049.103 | 416.6667 | 362.7025 | 200.9 | 260.6482 | 445 | [7 empty] | 11.39468 | 0.07233796
2018-06-06 04:00 | B | B | 2370.298 | 622.2687 | 5.885417 | 1.372685 | 12.44213 | 8972.801 | 398.6111 | 22.5 | 23.9 | 60 | 63 | 0.02 | 0.075 | 3.572583 | 19.53848 |  | 1518.49 | 1046.47 | 413.5417 | 366.3195 | 200.4 | 262.7315 | 445 | 0.0011 | 0.013 | 0.0021 | 0.0074 | 0.0029 |  | 7.8 | 11.2963 | 0.02604167 |  |  | 0.43
2018-06-06 05:00 | B | B | 2370.298 | 618.9532 | 6.380208 | 1.372685 | 12.81829 | 8952.546 | 1.62037 | [6 empty] | 3.561588 | 19.33507 | 45284100 | 1508.854 | 1046.09375 | 421.875 | 366.7534 | 199 | 262.7315 | 445 | [7 empty] | 10.71181 | 0
2018-06-06 06:00 | B | B | 2370.298 | 621.708 | 6.111111 | 1.372685 | 12.64468 | 9004.63 | 401.8519 | [6 empty] | 3.556747 | 20.17014 |  | 1511.458 | 1045.341 | 422.2222 | 367.4768 | 198.3 | 263.3102 | 445 | [7 empty] | 6.770833 | 0.02025463
2018-06-06 07:00 | B | B | 2115.741 | 617.1919 | 5.659722 | 1.372685 | 13.72974 | 8995.949 | 403.4722 | 18.5 | 26.2 | 60 | 63 | 0.023 | 0.079 | 3.360854 | 19.33507 |  | 1510.677 | 1039.699 | 426.7361 | 363.7153 | 200 | 263.1944 | 0 | 0.0006 | 0.014 | 0.003 | 0.008 | 0.0031 |  | 7.8 | 8.269676 | 0.08680556 | 0.145 | 0.28 | 0.43 | 2.351 | 2.9 |  | 7.2 | 52.8 | 860 | 0.0138 | 0.0207 | 0.0327 | 0.0021 | 0.0094 | 0.081 | 0.003
2018-06-06 08:00 | B | B | 2010.995 | 620.8772 | 5.564236 | 1.372685 | 12.84722 | 8993.056 | 409.9537 | [6 empty] | 3.38201 | 18.91753 |  | 1514.84375 | 1046.47 | 420.8333 | 366.6088 | 199.2 | 263.6574 | 0 | [7 empty] | 7.002315 | 0.03472222
2018-06-06 09:00 | B | B | 1996.528 | 606.6294 | 6.25868 | 1.372685 | 12.65914 | 8993.056 | 403.4722 | [6 empty] | 3.3044 | 18.70341 |  | 1514.84375 | 1035.9375 | 423.6111 | 363.86 | 199.5 | 262.5 | 0 | [7 empty] | 0.9375 | 0.005787037
2018-06-06 10:00 | B | B | 2108.796 | 608.6163 | 6.006944 | 1.372685 | 13.31019 | 8984.375 | 499.0741 | 19.7 | 25.1 | 60 | 63 | 0.023 | 0.08 | 3.368017 | 18.24306 |  | 1512.76 | 1042.708 | 418.4028 | 359.5197 | 201.4 | 257.7546 | 0 | 0.0011 | 0.0143 | 0.0029 | 0.0085 | 0.0032 |  | 7.8 | 11.28472 | 0.02025463 |  |  | 0.45
2018-06-06 11:00 | B | B | 2307.292 | 612.4584 | 5.894097 | 1.372106 | 12.4566 | 8984.375 | 499.8843 | [6 empty] | 3.389278 | 16.20891 |  | 1515.365 | 1041.956 | 401.0417 | 356.1921 | 200.7 | 254.0509 | 0 | [7 empty] | 11.37731 | 0
2018-06-06 12:00 | B | B | 2370.298 | 610.5942 | 5.868055 | 1.372106 | 12.78935 | 8964.12 | 501.5046 | [6 empty] | 3.386597 | 18.74624 |  | 1511.71875 | 1041.58 | 412.1528 | 359.375 | 199 | 253.2408 | 0 | [7 empty] | 10.16204 | 0
2018-06-06 13:00 | B | B | 2370.298 | 609.5303 | 5.859375 | 1.372685 | 12.87616 | 9024.884 | 503.125 | 20.8 | 25.7 | 60 | 63 | 0.023 | 0.082 | 3.404572 | 19.32436 |  | 1516.667 | 1040.828 | 414.5833 | 359.375 | 199 | 255.6713 | 0 | 0.0003 | 0.0139 | 0.0029 | 0.0078 | 0.0031 |  | 7.8 | 10.12731 | 0 | 0.157 | 0.33 | 0.45 | [6 empty] | 0.0163 | 0.0218 | 0.0211 | 0.0022 | 0.0097 | 0.084 | 0.003
2018-06-06 14:00 | B | B | 2370.298 | 610.837 | 5.807292 | 1.372685 | 13.45486 | 8958.333 | 497.4537 | [6 empty] | 3.437218 | 18.69271 |  | 1516.667 | 1046.09375 | 413.8889 | 355.9028 | 201.1 | 253.8194 | 0 | [7 empty] | 8.917824 | 0.01446759
2018-06-06 15:00 | B | B | 2370.298 | 610.2355 | 5.911458 | 1.372106 | 11.9213 | 9021.991 | 503.125 | [6 empty] | 3.409604 | 16.81915 |  | 1514.583 | 1051.736 | 400 | 357.2049 | 200.7 | 252.0833 | 0 | [7 empty] | 11.19792 | 0.04918981
2018-06-06 16:00 | B | B | 2370.298 | 611.5982 | 5.598958 | 1.372106 | 12.13831 | 8984.375 | 497.4537 | 21.6 | 26.7 |  | 63 | 0.022 | 0.092 | 3.466541 | 18.51071 |  | 1518.49 | 1047.975 | 373.9583 | 373.8426 | 198.8 | 261.9213 | 0 | 0.0006 | 0.0143 | 0.0024 | 0.0073 | 0.0032 |  | 7.8 | 3.506944 | 0 |  |  | 0.43
2018-06-06 17:00 | B | B | 2370.298 | 595.1262 | 6.171875 | 1.372106 | 11.44387 | 9004.63 | 492.5926 | [6 empty] | 3.36559 | 20.34143 |  | 1509.635 | 1057.379 | 318.0556 | 392.7951 | 200.7 | 260.4167 | 0 | [7 empty] | 10.99537 | 0.3385417
2018-06-06 18:00 | B | B | 2370.298 | 619.4543 | 6.475694 | 1.372106 | 11.24132 | 8981.481 | 1.62037 | [6 empty] | 3.512201 | 16.60503 |  | 1506.51 | 1044.589 | 307.9861 | 380.4977 | 201.4 | 250.5787 | 0 | [7 empty] | 10.77546 | 0.06944445
2018-06-06 19:00 | B | B | 2370.298 | 675.2537 | 7.309028 | 1.372106 | 16.43518 | 8993.056 | 247.1065 | 22.6 | 24.9 |  | 63 | 0.023 | 0.077 | 3.873047 | 19.50637 |  | 1524.21875 | 1022.02 | 349.6528 | 383.3912 | 200.9 | 258.1018 | 0 | 0.0001 | 0.0137 | 0.0024 | 0.0081 | 0.0031 |  | 7.8 | 9.386574 | 1.189236 | 0.103 | 0.26 | 0.46 | 2.346 | 2.7 |  | 6.7 | 48.5 | 920 | 0.0093 | 0.019 | 0.0166 | 0.0021 | 0.01 | 0.098 | 0.003
2018-06-06 20:00 | B | B | 2370.298 | 648.1129 | 7.5 | 1.372106 | 14.93056 | 8972.801 | 399.4213 | [6 empty] | 3.725767 | 19.70978 |  | 1522.135 | 1041.956 | 361.1111 | 392.7951 | 199 | 272.4537 | 433 | [7 empty] | 10.87963 | 0
2018-06-06 21:00 | B | B | 2370.298 | 630.0148 | 6.137153 | 1.372106 | 11.71875 | 9010.417 | 396.9907 | [6 empty] | 3.606608 | 17.65422 |  | 1521.875 | 1043.461 | 326.7361 | 396.2674 | 200.9 | 260.9954 | 0 | [7 empty] | 9.241898 | 1.114005
2018-06-06 22:00 | B | B | 2370.298 | 627.5751 | 6.111111 | 1.372106 | 11.73322 | 8981.481 | 405.0926 | 23.4 | 25.3 |  | 63 | 0.025 | 0.074 | 3.641858 | 20.55556 |  | 1518.49 | 1039.699 | 333.3333 | 396.412 | 202.3 | 266.4352 | 0 | 0.0005 | 0.014 | 0.0033 | 0.0084 | 0.0032 |  | 7.8 | 3.940972 | 0.1765046 |  |  | 0.42
2018-06-06 23:00 | B | B | 2370.298 | 628.2794 | 6.935764 | 1.372106 | 12.63021 | 8984.375 | 502.3148 | [6 empty] | 3.644771 | 18.90683 |  | 1512.24 | 1032.928 | 327.7778 | 394.0972 | 200.7 | 268.4028 | 0 | [7 empty] | 10.98958 | 0.1591435
2018-06-07 | B | B | 2370.298 | 628.9484 | 6.814236 | 1.372685 | 13.58507 | 9001.736 | 1.62037 | [6 empty] | 3.641615 | 17.45081 |  | 1520.052 | 1023.148 | 333.3333 | 394.53125 | 199 | 269.7917 | 0 | [7 empty] | 11.28472 | 0.1012731
2018-06-07 01:00 | B | B | 2370.298 | 630.3897 | 7.473958 | 1.372685 | 12.74595 | 8995.949 | 507.9861 | 24.2 | 26 |  | 63 | 0.025 | 0.074 | 3.690855 | 20.35214 |  | 1519.01 | 1030.671 | 322.9167 | 394.2419 | 198.8 | 265.9722 | 0 | 0.0001 | 0.0143 | 0.0032 | 0.008 | 0.0031 |  | 7.8 | 10.98958 | 0.1302083 | 0.102 | 0.31 | 0.44 | [6 empty] | 0.0092 | 0.0205 | 0.016 | 0.0022 | 0.0092 | 0.098 | 0.0031
2018-06-07 02:00 | B | B | 2370.298 | 631.1757 | 6.501736 | 1.372685 | 12.71701 | 8975.694 | 499.0741 | [6 empty] | 3.703796 | 20.14873 |  | 1527.604 | 1019.01 | 320.8333 | 390.9143 | 198.8 | 264.8148 | 0 | [7 empty] | 9.056713 | 0.02604167
2018-06-07 03:00 | B | B | 2370.298 | 629.2645 | 7.725695 | 1.372685 | 14.39526 | 8993.056 | 499.0741 | [6 empty] | 3.685452 | 20.9838 |  | 1528.125 | 1019.387 | 339.2361 | 387.0081 | 199 | 264.9306 | 0 | [7 empty] | 11.12269 | 0
2018-06-07 04:00 | B | B | 2370.298 | 628.9112 | 7.118056 | 1.372685 | 14.40972 | 8938.079 | 504.7454 | 22.7 | 25.8 |  | 63 | 0.028 | 0.075 | 3.634124 | 19.95602 |  | 1517.1875 | 1018.258 | 343.4028 | 389.757 | 200.9 | 258.912 | 0 | 0.0004 | 0.016 | 0.0041 | 0.0098 | 0.0033 |  | 7.8 | 11.14583 | 0.01157407 |  |  | 0.42
2018-06-07 05:00 | B | B | 2370.298 | 629.6005 | 7.743055 | 1.372685 | 15.88542 | 8964.12 | 502.3148 | [6 empty] | 3.627538 | 19.32436 | 45299180 | 1534.896 | 1004.34 | 356.25 | 383.2466 | 201.1 | 258.912 | 0 | [7 empty] | 11.25579 | 0.08391203
2018-06-07 06:00 | B | B | 2370.298 | 650.1965 | 7.03125 | 1.372685 | 19.16956 | 8995.949 | 504.7454 | [6 empty] | 3.73295 | 16.75492 |  | 1533.854 | 1009.983 | 445.8333 | 372.3958 | 200 | 272.6852 | 0 | [7 empty] | 10.02315 | 0.1793981
2018-06-07 07:00 | B | B | 2241.898 | 648.1678 | 7.239583 | 1.372685 | 14.453125 | 8995.949 | 499.0741 | 21 | 26.4 |  | 63 | 0.024 | 0.076 | 3.641224 | 18.09317 |  | 1528.125 | 1019.01 | 463.8889 | 390.7697 | 199.5 | 287.1528 | 0 | 0.0016 | 0.0143 | 0.0029 | 0.0078 | 0.0032 | 7.8 | 7.8 | 0.02314815 | 0 | 0.11 | 0.25 | 0.45 | 2.349 | 2.8 |  | 7.4 | 48.1 | 840 | 0.0243 | 0.0204 | 0.0205 | 0.0018 | 0.0105 | 0.113 | 0.0031
2018-06-07 08:00 | B | B | 2188.079 | 648.8868 | 6.857639 | 1.372685 | 14.19271 | 8995.949 | 499.0741 | [6 empty] | 3.645264 | 18.70341 |  | 1523.958 | 1017.882 | 468.4028 | 398.4375 | 200 | 286.9213 | 0 | [7 empty] | 0.005787037 | 0.005787037
2018-06-07 09:00 | B | B | 2370.298 | 649.3099 | 7.074653 | 1.372685 | 14.68461 | 7991.898 | 1.62037 | 24 | 25.6 |  | 63 |  |  | 4.267982 | 18.08247 |  | 1515.104 | 1031.047 | 392.7083 | 416.6667 | 201.1 | 277.5463 | 450 | [6 empty] | 7.6 | 10.99537 | 0.005787037
2018-06-07 10:00 | B | B | 2370.298 | 649.311 | 6.779514 | 1.372106 | 11.80556 | 7971.644 | 1.62037 |  |  |  |  | 0.024 | 0.072 | 4.278833 | 17.04398 |  | 1507.552 | 1034.057 | 470.8333 | 439.0914 | 199.2 | 292.0139 | 418 | 0.0004 | 0.0139 | 0.0031 | 0.0079 | 0.0031 |  |  | 10.9375 | 0.002893519 |  |  | 0.44 | [6 empty] | 0.0062 | 0.0231 | 0.0187 | 0.0021 | 0.0107 | 0.094 | 0.0033
2018-06-07 11:00 | B | B | 2370.298 | 533.7653 | 6.701389 | 1.372106 | 11.64641 | 8006.366 | 1.62037 | [6 empty] | 3.502155 | 19.95602 |  | 1424.21875 | 1010.735 | 514.5833 | 437.2107 | 199.2 | 298.9583 | 854 | [7 empty] | 10.76968 | 0
2018-06-07 12:00 | B | B | 2370.298 | 500.3239 | 6.493055 | 1.351273 | 13.99016 | 7980.324 | 1.62037 | [7 empty] | 18.91753 |  | 1370.052 | 922.338 | 462.5 | 420.8622 | 201.1 | 281.8287 | 421 | [7 empty] | 7.893519 | 0.005787037
2018-06-07 13:00 | B | B | 2370.298 | 501.0708 | 6.545139 | 1.351273 | 13.29572 | 8003.472 | 1.62037 | 25.8 | 24.9 |  | 63 | 0.021 | 0.083 | 3.36861 | 19.12095 |  | 1366.927 | 904.2825 | 471.1805 | 406.6841 | 199 | 268.9815 | 426 | 0.0007 | 0.014 | 0.002 | 0.008 | 0.0032 |  | 7.6 | 7.042824 | 0 | 0.057 | 0.18 | 0.52 | 2.319 | 2.2 |  | 5.3 |  |  | 0.0126 | 0.0226 | 0.0163 | 0.0022 | 0.0098 | 0.091 | 0.0033
2018-06-07 14:00 | B | B | 2370.298 | 500.7736 | 6.901042 | 1.351273 | 12.94849 | 8003.472 | 1.62037 | [6 empty] | 3.366612 | 21.19792 |  | 1352.34375 | 886.603 | 463.8889 | 395.8333 | 199.7 | 257.2917 | 384 | [7 empty] | 7.899306 | 0
2018-06-07 15:00 | B | B | 2370.298 | 502.4282 | 6.822917 | 1.351273 | 12.74595 | 7994.792 | 1.62037 | [6 empty] | 3.381403 | 21.19792 |  | 1349.21875 | 871.5567 | 452.0833 | 388.4549 | 201.8 | 250.2315 | 418 | [7 empty] | 7.760417 | 0 |  |  | 0.53 | 2.295 | 2.6 |  | 6.2 |  |  | 0.0119 | 0.0228 | 0.0152 | 0.0026 | 0.0093 | 0.101 | 0.0033
2018-06-07 16:00 | B | B | 2370.298 | 498.4358 | 7.49132 | 1.361111 | 13.671875 | 7971.644 | 1.62037 | 26.2 | 25.4 |  | 63 | 0.024 | 0.072 | 3.382509 | 19.95602 |  | 1365.365 | 850.868 | 456.5972 | 385.1273 | 198.5 | 247.2222 | 403 | 0.0004 | 0.0134 | 0.003 | 0.0076 | 0.0031 |  | 7.6 | 7.332176 | 0
2018-06-07 17:00 | B | B | 2370.298 | 449.1416 | 7.02257 | 1.351273 | 14.32292 | 8003.472 | 1.62037 | [6 empty] | 3.035866 | 20.14873 |  | 1135.417 | 789.5544 | 434.7222 | 372.8299 | 200 | 235.5324 | 414 | [7 empty] | 5.908565 | 0 |  |  | 0.54 | 2.303 | 2.4 |  | 5.9 |  |  | 0.0116 | 0.0223 | 0.0143 | 0.0022 | 0.0093 | 0.094 | 0.0032
2018-06-07 18:00 | B | B | 2370.298 | 449.0261 | 7.5 | 1.361111 | 14.67014 | 8003.472 | 1.62037 | [6 empty] | 3.035085 | 19.12095 |  | 1092.708 | 762.095 | 415.2778 | 360.9664 | 201.1 | 226.1574 | 387 | [7 empty] | 5.815972 | 0.005787037
2018-06-07 19:00 | B | B | 2370.298 | 449.8567 | 7.50868 | 1.351273 | 14.20718 | 7974.537 | 1.62037 | 26.8 | 26.4 |  | 68 | 0.023 | 0.086 | 3.076746 | 20.36285 |  | 1090.625 | 739.5255 | 369.7917 | 353.2986 | 195 | 218.287 | 384 | 0.001 | 0.0147 | 0.0024 | 0.008 | 0.0032 |  | 7.6 | 5.821759 | 0 | 0.008 | 0.09 | 0.56 | 2.293 | 2.2 |  | 5.6 | 72 | 960 | 0.013 | 0.0233 | 0.0171 | 0.0023 | 0.0092 | 0.099 | 0.0033
2018-06-07 20:00 | B | B | 2370.298 | 450.4824 | 7.934028 | 1.351273 | 14.5978 | 7971.644 | 1.62037 | [6 empty] | 3.082144 | 21.61545 |  | 1103.125 | 730.4977 | 352.0833 | 345.0521 | 190.5 | 213.0787 | 404 | [7 empty] | 4.293982 | 0
2018-06-07 21:00 | B | B | 2370.298 | 462.1757 | 7.34375 | 1.361111 | 13.20891 | 7994.792 | 1.62037 | [6 empty] | 3.152992 | 18.70341 |  | 1150.78125 | 735.3878 | 271.5278 | 326.8229 | 178.2 | 193.5185 | 817 | [7 empty] | 3.940972 | 0.002893519 |  |  | 0.71 | 2.285 | 1.8 |  | 4.6 |  |  | 0.0122 | 0.0238 | 0.0173 | 0.0026 | 0.0093 | 0.104 | 0.0033
2018-06-07 22:00 | A | C | 2370.298 | 580.6385 | 8.159722 | 1.351273 | 12.76042 | 8015.046 | 1.62037 | 27.6 | 27.4 | 120 | 68 | 0.023 | 0.079 | 3.994803 | 17.67564 |  | 1492.708 | 805.7292 | 294.7917 | 332.3206 | 183.9 | 205.9028 | 408 | 0.0007 | 0.0141 | 0.0028 | 0.008 | 0.0032 |  | 7.6 | 6.34838 | 0
2018-06-07 23:00 | A | C | 2370.298 | 599.1685 | 8.072916 | 1.351273 | 11.82002 | 7957.176 | 1.62037 | [6 empty] | 4.152269 | 20.78038 |  | 1477.083 | 836.9503 | 374.6528 | 348.9583 | 191.2 | 214.8148 | 349 | [7 empty] | 9.403935 | 0.01157407 |  |  | 0.65 | 2.288 | 1.9 |  | 5 |  |  | 0.0188 | 0.0251 | 0.0174 | 0.0024 | 0.0113 | 0.099 | 0.0034
2018-06-08 | A | C | 2370.298 | 601.40625 | 7.369792 | 1.351273 | 12.70255 | 7994.792 | 1.62037 | [6 empty] | 4.148167 | 18.8533 |  | 1492.96875 | 865.5382 | 337.5 | 350.9838 | 197.4 | 222.8009 | 388 | [7 empty] | 9.699074 | 0
2018-06-08 01:00 | A | C | 2090.278 | 600.3404 | 8.020833 | 1.351852 | 12.5434 | 7994.792 | 1.62037 | 28.8 | 28.8 | 120 | 68 | 0.022 | 0.068 | 4.210604 | 20.57697 |  | 1499.74 | 868.9236 | 427.7778 | 362.2685 | 198.1 | 224.4213 | 375 | 0.0004 | 0.0139 | 0.0026 | 0.0077 | 0.0031 |  | 7.6 | 9.641204 | 0 | 0.05 | 0.11 | 0.56 | 2.322 | 2.2 |  | 5.5 |  |  | 0.0111 | 0.0251 | 0.0177 | 0.0026 | 0.0098 | 0.073 | 0.0033
2018-06-08 02:00 | A | C | 1990.162 | 598.9598 | 7.19618 | 1.351852 | 12.86169 | 8003.472 | 1.62037 | [6 empty] | 4.196366 | 20.78038 |  | 1485.9375 | 875.3183 | 445.8333 | 369.9363 | 201.1 | 231.0185 | 356 | [7 empty] | 9.542824 | 0.0318287
2018-06-08 03:00 | A | A | 1986.69 | 599.292 | 7.951389 | 1.351852 | 13.38252 | 7991.898 | 1.62037 | [6 empty] | 4.204773 | 19.54919 |  | 1483.073 | 867.7951 | 448.2639 | 380.0637 | 199.5 | 240.2778 | 401 | [7 empty] | 9.126157 | 0 |  |  | 0.56 | 2.322 | 2.2 |  | 5.5 |  |  | 0.0135 | 0.026 | 0.0178 | 0.0028 | 0.0097 | 0.06 | 0.0034
2018-06-08 04:00 | A | A | 1986.111 | 601.1393 | 7.769097 | 1.351852 | 13.94676 | 7994.792 | 1.62037 | 27.6 | 28.8 | 120 | 68 | 0.024 | 0.067 | 4.146326 | 19.53848 |  | 1476.302 | 870.8044 | 447.9167 | 382.9572 | 200 | 243.5185 | 801 | 0.0007 | 0.0139 | 0.0029 | 0.008 | 0.0031 |  | 7.6 | 6.863426 | 0
2018-06-08 05:00 | A | A | 1983.796 | 589.9974 | 8.081596 | 1.351852 | 14.51099 | 8003.472 | 1.62037 | [6 empty] | 4.065062 | 20.17014 | 45312420 | 1454.948 | 869.676 | 457.2917 | 386.14 | 201.1 | 244.7917 | 387 | [7 empty] | 4.866898 | 0 |  |  | 0.56 | 2.322 | 2.3 |  | 5.6 |  |  | 0.0171 | 0.0252 | 0.0161 | 0.0027 | 0.0095 | 0.05 | 0.0033
2018-06-08 06:00 | A | A | 1978.009 | 584.0726 | 7.1875 | 1.351273 | 14.77141 | 7994.792 | 1.62037 | [6 empty] | 4.028609 | 18.30729 |  | 1463.28125 | 867.419 | 450 | 388.0208 | 198.8 | 246.875 | 385 | [7 empty] | 8.69213 | 0.01446759
2018-06-08 07:00 | A | A | 1998.843 | 585.1116 | 8.498263 | 1.351852 | 14.68461 | 8006.366 | 1.62037 | 28 | 28.8 | 120 | 68 | 0.025 | 0.062 | 4.05233 | 20.07378 |  | 1484.115 | 869.2997 | 455.2083 | 389.1783 | 200.4 | 247.9167 | 410 | 0.0006 | 0.0136 | 0.0033 | 0.0073 | 0.0031 |  | 7.6 | 8.981482 | 0 | 0.116 | 0.14 | 0.54 | 2.319 | 2.3 | 3.4 | 5.7 | 76.8 | 920 | 0.0252 | 0.0245 | 0.0165 | 0.0027 | 0.0102 | 0.045 | 0.0033
2018-06-08 08:00 | A | A | 1891.782 | 584.9139 | 7.934028 | 1.351273 | 14.12037 | 8006.366 | 1.62037 | [6 empty] | 4.050961 | 19.33507 |  | 1471.875 | 873.4375 | 465.9722 | 392.9398 | 200.7 | 249.7685 | 800 | [7 empty] | 8.935185 | 0.005787037
2018-06-08 09:00 | A | A | 1873.843 | 585.6583 | 8.315971 | 1.351273 | 15.10417 | 8480.903 | 1.62037 | [6 empty] | 3.829162 | 20.57697 |  | 1461.71875 | 857.6389 | 457.9861 | 395.11 | 198.5 | 249.0741 | 395 | [7 empty] | 8.912037 | 0 |  |  | 0.54 | 2.316 | 2.4 | 3.4 | 5.8 |  |  | 0.0249 | 0.0243 | 0.015 | 0.0026 | 0.0098 | 0.042 | 0.0033
2018-06-08 10:00 | A | A | 1968.171 | 593.7164 | 9.175347 | 1.351273 | 16.13136 | 8443.287 | 1.62037 | 27.8 | 28.5 | 60 | 68 | 0.026 | 0.066 | 3.888341 | 19.75261 |  | 1466.667 | 854.2535 | 456.9445 | 391.3484 | 201.1 | 248.3796 | 378 | 0.0011 | 0.014 | 0.003 | 0.0084 | 0.0032 |  | 7.6 | 9.207176 | 0
2018-06-08 11:00 | A | A | 2076.968 | 600.9355 | 8.359375 | 1.361111 | 14.77141 | 8489.583 | 1.62037 | [6 empty] | 3.914158 | 18.51071 |  | 1481.51 | 865.9144 | 458.6806 | 394.8206 | 200.2 | 253.9352 | 403 | [7 empty] | 6.97338 | 0 |  |  | 0.58 | 2.316 | 2.3 | 3.6 | 5.4 |  |  | 0.018 | 0.0241 | 0.0166 | 0.0025 | 0.009 | 0.043 | 0.0033
2018-06-08 12:00 | A | A | 2203.125 | 605.9067 | 8.845487 | 1.351273 | 14.77141 | 8480.903 | 1.62037 | [6 empty] | 3.950577 | 19.80613 |  | 1492.708 | 859.8958 | 476.0417 | 403.6458 | 199.2 | 260.5324 | 415 | [7 empty] | 5.353009 | 0
2018-06-08 13:00 | A | A | 2370.298 | 609.2758 | 9.010416 | 1.351273 | 14.48206 | 8512.731 | 1.62037 | 28.3 | 29.2 | 60 | 66 | 0.02 | 0.066 | 3.985289 | 20.78038 |  | 1502.083 | 862.905 | 462.5 | 403.9352 | 200.7 | 259.9537 | 811 | 0.0006 | 0.0139 | 0.0013 | 0.0079 | 0.0032 |  | 7.5 | 2.436342 | 0.01736111 | 0.095 | 0.15 | 0.57 | 2.319 | 2.3 | 3.6 | 5.4 |  |  | 0.0164 | 0.0223 | 0.0167 | 0.0021 | 0.009 | 0.058 | 0.0033
2018-06-08 14:00 | A | A | 2370.298 | 603.4029 | 8.967013 | 1.351273 | 14.20718 | 8515.625 | 1.62037 | [6 empty] | 3.945534 | 21.57263 |  | 1509.635 | 865.5382 | 462.5 | 403.5012 | 199 | 258.2176 | 418 | [7 empty] | 3.842592 | 0.005787037
2018-06-08 15:00 | A | A | 2370.298 | 604.4922 | 7.395833 | 1.351273 | 9.43287 | 8504.051 | 1.62037 | [6 empty] | 3.958036 | 18.08247 |  | 1517.1875 | 879.0799 | 433.6805 | 398.0034 | 195.9 | 246.2963 | 393 | [7 empty] | 9.837963 | 0
2018-06-08 16:00 | A | A | 2370.298 | 600.8995 | 7.03125 | 1.361111 | 14.5978 | 8463.542 | 1.62037 | 27.9 | 28.6 | 100 | 66 | 0.018 | 0.077 | 3.931411 | 20.17014 |  | 1499.74 | 880.9606 | 465.2778 | 400.1736 | 200.9 | 256.8287 | 409 | 0.0008 | 0.0143 | 0.0008 | 0.0077 | 0.0033 |  | 7.5 | 9.618055 | 0 |  |  | 0.58 | 2.308 | 2.2 | 3.6 | 5.3 |  |  | 0.0157 | 0.0218 | 0.0153 | 0.0019 | 0.0092 | 0.06 | 0.0033
2018-06-08 17:00 | A | A | 2370.298 | 600.7648 | 8.58507 | 1.351273 | 14.85822 | 8472.222 | 1.62037 | [6 empty] | 3.926503 | 20.76968 |  | 1511.198 | 880.5845 | 456.5972 | 401.6204 | 198.8 | 263.6574 | 795 | [7 empty] | 9.149305 | 0
2018-06-08 18:00 | A | A | 2370.298 | 600.1376 | 7.717014 | 1.351273 | 14.04803 | 8515.625 | 1.62037 | [6 empty] | 3.902412 | 19.95602 |  | 1506.51 | 880.5845 | 463.5417 | 401.6204 | 199.2 | 260.9954 | 384 | [7 empty] | 9.184028 | 0
2018-06-08 19:00 | A | A | 2370.298 | 600.0441 | 7.604166 | 1.351273 | 14.09144 | 8489.583 | 1.62037 | 32.9 | 31.8 | 100 | 66 | 0.016 | 0.065 | 4.20541 | 20.36285 |  | 1515.365 | 879.0799 | 465.2778 | 403.5012 | 200.7 | 262.7315 | 395 | 0.0005 | 0.0135 | 0.0004 | 0.0076 | 0.003 | 7.9 | 7.5 | 9.137732 | 0 | 0.11 | 0.16 | 0.58 | 2.314 | 2.2 | 3.7 | 5.2 | 74.6 | 980 | 0.0129 | 0.02 | 0.0152 | 0.0012 | 0.0103 | 0.055 | 0.0032
2018-06-08 20:00 | A | A | 2370.298 | 600.4907 | 8.385417 | 1.351273 | 12.81829 | 8489.583 | 1.62037 | [6 empty] | 4.20854 | 18.52141 |  | 1503.646 | 885.8507 | 387.8472 | 402.1991 | 198.5 | 260.4167 | 806 | [7 empty] | 9.386574 | 0.002893519
2018-06-08 21:00 | A | A | 2370.298 | 597.0905 | 7.96875 | 1.351273 | 14.72801 | 8483.796 | 1.62037 | [6 empty] | 4.187564 | 22.43982 |  | 1498.958 | 876.0706 | 469.0972 | 406.6841 | 200.9 | 264.2361 | 407 | [7 empty] | 8.315972 | 0.002893519
2018-06-08 22:00 | A | A | 2370.298 | 600.1602 | 8.350695 | 1.361111 | 14.32292 | 8492.477 | 1.62037 | 28 | 28.1 | 100 | 66 | 0.017 | 0.07 | 3.918631 | 18.70341 |  | 1500.521 | 878.7037 | 390.625 | 400.0289 | 199.7 | 258.5648 | 406 | 0.0007 | 0.0142 | 0.0003 | 0.0085 | 0.0031 |  | 7.5 | 8.506945 | 0 |  |  | 0.59 | 2.311 | 2.2 | 3.5 | 5.1 |  |  | 0.0123 | 0.0196 | 0.0137 | 0.0012 | 0.0089 | 0.047 | 0.003
2018-06-08 23:00 | A | A | 2370.298 | 601.2438 | 8.975695 | 1.351273 | 13.96123 | 8489.583 | 1.62037 | [6 empty] | 3.927045 | 21.61545 |  | 1500.521 | 875.3183 | 458.3333 | 408.9988 | 199.5 | 265.9722 | 403 | [7 empty] | 8.298611 | 0.002893519
2018-06-09 | A | A | 2370.298 | 604.2129 | 8.359375 | 1.351273 | 14.62674 | 8498.264 | 1.62037 | [6 empty] | 3.942406 | 20.9945 |  | 1499.74 | 868.5474 | 480.9028 | 408.5648 | 201.1 | 268.287 | 788 | [7 empty] | 8.159722 | 0
2018-06-09 01:00 | A | A | 2370.298 | 599.2649 | 8.263888 | 1.351273 | 14.07697 | 8489.583 | 1.62037 | 29.6 | 29.3 | 100 | 66 | 0.017 | 0.073 | 4.003076 | 21.61545 |  | 1513.28125 | 868.5474 | 471.1805 | 406.6841 | 199 | 267.5926 | 411 | 0.0008 | 0.0136 | 0.0003 | 0.0077 | 0.0031 |  | 7.5 | 8.194445 | 0 | 0.117 | 0.15 | 0.61 | 2.311 | 2.1 | 3.6 | 4.9 |  |  | 0.0144 | 0.0189 | 0.0155 | 0.0005 | 0.0096 | 0.048 | 0.0034
2018-06-09 02:00 | A | A | 2370.298 | 600.0961 | 8.246528 | 1.351273 | 14.46759 | 8483.796 | 1.62037 | [6 empty] | 4.011363 | 21.37992 |  | 1507.8125 | 866.6667 | 470.4861 | 408.2755 | 199.7 | 265.162 | 398 | [7 empty] | 6.591435 | 0
2018-06-09 03:00 | A | A | 2370.298 | 601.5976 | 8.836805 | 1.351273 | 14.46759 | 8475.116 | 1.62037 | [6 empty] | 4.025518 | 22.02228 |  | 1498.698 | 861.4005 | 471.875 | 407.2628 | 200.4 | 264.4676 | 810 | [7 empty] | 7.818287 | 0
2018-06-09 04:00 | A | A | 2370.298 | 602.5503 | 8.220486 | 1.351273 | 13.77315 | 8530.093 | 1.62037 | 28.4 | 28.9 | 100 | 66 | 0.017 | 0.068 | 3.93877 | 19.95602 |  | 1502.604 | 861.4005 | 465.2778 | 407.118 | 199.2 | 262.963 | 418 | 0.0006 | 0.0128 | 0.0003 | 0.0076 | 0.003 |  | 7.5 | 7.731481 | 0.005787037 |  |  | 0.64 | 2.303 | 2 | 3.6 | 4.8 |  |  | 0.0157 | 0.0175 | 0.0145 | 0.0003 | 0.0087 | 0.046 | 0.0032
2018-06-09 05:00 | A | A | 1953.125 | 609.5002 | 7.352431 | 1.351273 | 14.16377 | 8480.903 | 1.62037 | [6 empty] | 4.007309 | 19.33507 | 45326790 | 1506.771 | 876.0706 | 401.0417 | 398.7268 | 201.1 | 257.8704 | 407 | [7 empty] | 8.136574 | 0.01446759
2018-06-09 06:00 | A | A | 1977.431 | 609.8137 | 6.206597 | 1.351273 | 13.58507 | 8498.264 | 1.62037 | [6 empty] | 4.001179 | 19.96672 |  | 1510.677 | 878.3276 | 464.2361 | 403.2118 | 200.2 | 260.4167 | 396 | [7 empty] | 7.864583 | 0
2018-06-09 07:00 | A | A | 1970.486 | 610.6405 | 7.222222 | 1.351273 | 8.984375 | 8472.222 | 1.62037 | 27 | 28.6 | 100 | 66 | 0.017 | 0.065 | 3.941844 | 18.38223 |  | 1510.417 | 882.0891 | 449.3056 | 403.0671 | 195.2 | 255.5556 | 411 | 0.0004 | 0.014 | 0.0002 | 0.0078 | 0.0031 |  | 7.5 | 7.615741 | 0.01446759 | 0.126 | 0.16 | 0.65 | 2.301 | 2 | 3.7 | 4.8 | 76.9 | 1040 | 0.0125 | 0.0184 | 0.0154 | 0.0003 | 0.0095 | 0.043 | 0.0033
2018-06-09 08:00 | A | A | 1969.907 | 611.5618 | 7.65625 | 1.351273 | 14.25058 | 8498.264 | 200.9259 | [6 empty] | 3.935694 | 20.36285 |  | 1492.1875 | 876.4468 | 468.4028 | 403.2118 | 200.9 | 262.5 | 810 | [7 empty] | 7.633102 | 0
2018-06-09 09:00 | A | A | 1950.81 | 610.2177 | 7.925347 | 1.351273 | 14.71354 | 8509.838 | 204.1667 | [6 empty] | 3.921703 | 19.75261 |  | 1501.042 | 882.0891 | 423.9583 | 402.7778 | 200 | 265.162 | 386 | [7 empty] | 4.722222 | 0
2018-06-09 10:00 | A | A | 1976.852 | 609.0828 | 7.769097 | 1.361111 | 13.31019 | 8512.731 | 193.6342 | 26.3 | 28 | 100 | 66 | 0.017 | 0.068 | 3.875913 | 21.36921 |  | 1516.146 | 891.493 | 387.1528 | 399.8842 | 199.5 | 259.6065 | 389 | 0.0005 | 0.0142 | 0.0001 | 0.0076 | 0.0032 |  | 7.5 | 8.252315 | 0.0462963 |  |  | 0.64 | 2.29 | 2 | 3.6 | 4.8 |  |  | 0.0134 | 0.0186 | 0.0157 | 0.0005 | 0.0097 | 0.046 | 0.0033
2018-06-09 11:00 | A | A | 2326.389 | 613.1159 | 7.612847 | 1.351273 | 14.13484 | 8454.861 | 196.0648 | [6 empty] | 3.928282 | 17.87905 |  | 1506.51 | 887.3553 | 456.25 | 402.9225 | 200.7 | 262.7315 | 793 | [7 empty] | 7.847222 | 0
2018-06-09 12:00 | A | A | 2370.298 | 611.4131 | 7.230903 | 1.350694 | 12.86169 | 8483.796 | 205.787 | [6 empty] | 3.904012 | 18.70341 |  | 1515.365 | 893.3738 | 443.0555 | 404.5139 | 199 | 265.3935 | 390 | [7 empty] | 7.731481 | 0
2018-06-09 13:00 | A | A | 2370.298 | 613.5682 | 7.65625 | 1.361111 | 13.93229 | 8498.264 | 200.9259 | 28.7 | 29.1 | 100 | 66 | 0.017 | 0.066 | 4.042753 | 19.12095 |  | 1513.802 | 903.1539 | 399.3056 | 403.6458 | 199.5 | 266.8982 | 400 | 0.0002 | 0.0137 | 0.0002 | 0.0078 | 0.0031 |  | 7.5 | 8.101852 | 0 | 0.12 | 0.17 | 0.63 | 2.298 | 2 | 3.5 | 4.8 |  |  | 0.0127 | 0.0179 | 0.0148 | 0.0003 | 0.0102 | 0.044 | 0.0033
2018-06-09 14:00 | A | A | 2370.298 | 610.9101 | 8.185764 | 1.350694 | 12.64468 | 8475.116 | 198.4954 | [6 empty] | 4.036232 | 20.84462 |  | 1500.521 | 905.4109 | 412.8472 | 407.2628 | 200.9 | 266.3194 | 793 | [7 empty] | 7.881944 | 0
2018-06-09 15:00 | A | A | 2370.298 | 622.5477 | 7.256945 | 1.350694 | 13.29572 | 8472.222 | 396.9907 | [6 empty] | 4.114526 | 18.70341 |  | 1519.792 | 918.5764 | 402.7778 | 408.2755 | 198.8 | 268.8658 | 393 | [7 empty] | 7.980324 | 0
2018-06-09 16:00 | A | A | 2370.298 | 617.983 | 8.324654 | 1.350694 | 12.42766 | 8434.606 | 406.713 | 27.4 | 24.7 | 100 | 66 | 0.016 | 0.064 | 4.02911 | 20.78038 |  | 1520.3125 | 929.1088 | 403.4722 | 408.1308 | 199.7 | 267.2454 | 790 | 0.0005 | 0.014 | 0.0002 | 0.0077 | 0.0031 |  | 7.5 | 6.770833 | 0.002893519 |  |  | 0.64 | 2.303 | 2 | 3.6 | 4.8 |  |  | 0.0102 | 0.0179 | 0.015 | 0.0003 | 0.0096 | 0.04 | 0.0033
2018-06-09 17:00 | A | A | 2370.298 | 620.0908 | 8.836805 | 1.350694 | 13.45486 | 8489.583 | 389.6991 | [6 empty] | 4.016672 | 18.48929 |  | 1511.198 | 937.3843 | 387.8472 | 407.2628 | 200.4 | 271.1806 | 405 | [7 empty] | 4.334491 | 0
2018-06-09 18:00 | A | A | 2370.298 | 617.7528 | 8.350695 | 1.350694 | 12.73148 | 8457.755 | 401.8519 | [6 empty] | 4.016586 | 20.56626 |  | 1513.802 | 940.0174 | 369.4444 | 405.0926 | 198.5 | 267.0139 | 786 | [7 empty] | 1.128472 | 0
2018-06-09 19:00 | A | A | 2370.298 | 619.0482 | 8.185764 | 1.351273 | 12.5434 | 8501.157 | 405.0926 | 27.8 | 29 | 100 | 66 | 0.018 | 0.065 | 4.026644 | 22.01157 |  | 1514.323 | 942.2743 | 385.0694 | 405.9607 | 201.1 | 267.5926 | 380 | 0.0007 | 0.014 | 0.0004 | 0.0085 | 0.0031 |  | 7.5 | 0.1388889 | 0 | 0.15 | 0.18 | 0.58 | 2.303 | 2.1 | 3.2 | 5 | 65.6 | 1040 | 0.0088 | 0.018 | 0.0152 | 0.0004 | 0.0096 | 0.037 | 0.0033
2018-06-09 20:00 | A | A | 2370.298 | 619.0677 | 8.28993 | 1.351273 | 11.97917 | 8472.222 | 405.0926 | [6 empty] | 4.040524 | 18.90683 |  | 1526.823 | 938.5128 | 397.5694 | 403.2118 | 199.7 | 260.7639 | 785 | [7 empty] | 0.01157407 | 0.01736111
2018-06-09 21:00 | A | A | 2370.298 | 621.5788 | 8.42882 | 1.361111 | 13.70081 | 8498.264 | 401.8519 | [6 empty] | 4.044481 | 19.32436 |  | 1521.09375 | 940.3935 | 404.5139 | 411.7477 | 199.7 | 269.213 | 398 | [7 empty] | 0.4340278 | 0
2018-06-09 22:00 | A | A | 2370.298 | 622.8457 | 7.743055 | 1.351273 | 13.72974 | 8492.477 | 408.3333 | 28.9 | 30.1 | 100 | 64 | 0.016 | 0.073 | 4.11823 | 19.7419 |  | 1509.115 | 932.4942 | 416.3194 | 412.3264 | 200.7 | 273.4954 | 783 | 0.0008 | 0.0141 | 0.0002 | 0.0075 | 0.003 |  | 7.5 | 7.957176 | 0 |  |  | 0.63 | 2.298 | 2 | 3.3 | 4.7 |  |  | 0.0106 | 0.0181 | 0.0153 | 0.0004 | 0.0102 | 0.039 | 0.0033
2018-06-09 23:00 | A | A | 2370.298 | 616.9689 | 7.664931 | 1.351273 | 13.38252 | 8492.477 | 399.4213 | [6 empty] | 4.079372 | 18.29659 |  | 1507.292 | 924.9711 | 402.7778 | 417.2454 | 199.7 | 274.7685 | 393 | [7 empty] | 8.663195 | 0
2018-06-10 | A | A | 2370.298 | 616.3499 | 7.248264 | 1.351273 | 13.25231 | 8492.477 | 401.8519 | [6 empty] | 4.07528 | 19.95602 |  | 1514.0625 | 921.2095 | 410.4167 | 416.956 | 199.7 | 276.9676 | 781 | [7 empty] | 8.385417 | 0
2018-06-10 01:00 | A | A | 2336.806 | 622.7369 | 7.230903 | 1.351273 | 13.20891 | 8498.264 | 403.4722 | 29.3 | 31 | 100 | 64 | 0.016 | 0.067 | 4.137986 | 20.56626 |  | 1519.271 | 920.081 | 385.7639 | 412.1817 | 201.4 | 269.7917 | 393 | 0.0007 | 0.0136 | 0.0003 | 0.0081 | 0.003 |  | 7.5 | 8.65162 | 0 | 0.169 | 0.2 | 0.65 | 2.303 | 2 | 3.5 | 4.8 |  |  | 0.0102 | 0.017 | 0.0148 | 0.0002 | 0.0105 | 0.044 | 0.0032
2018-06-10 02:00 | A | A | 1969.907 | 620.7873 | 7.300347 | 1.361111 | 14.6412 | 8492.477 | 401.8519 | [6 empty] | 4.127842 | 17.2474 |  | 1526.823 | 915.9433 | 498.9583 | 404.6586 | 199.5 | 281.4815 | 787 | [7 empty] | 8.049768 | 0
2018-06-10 03:00 | A | A | 1957.176 | 629.6865 | 7.49132 | 1.351273 | 13.70081 | 8489.583 | 399.4213 | [6 empty] | 4.188444 | 19.53848 |  | 1517.1875 | 924.21875 | 534.7222 | 399.3055 | 199.5 | 281.1342 | 786 | [7 empty] | 8.344907 | 0
2018-06-10 04:00 | A | A | 1954.282 | 630.3975 | 7.230903 | 1.351273 | 13.45486 | 8492.477 | 403.4722 | 27.8 | 30.1 | 100 | 64 | 0.015 | 0.065 | 4.104658 | 19.32436 |  | 1514.583 | 917.824 | 538.8889 | 401.331 | 200.9 | 282.2917 | 394 | 0.0005 | 0.0136 | 0.0003 | 0.0072 | 0.0028 |  | 7.5 | 3.078704 | 0.01446759 |  |  | 0.65 | 2.288 | 2 | 3.7 | 4.7 |  |  | 0.0123 | 0.017 | 0.0166 | 0.0003 | 0.0102 | 0.044 | 0.0032
2018-06-10 05:00 | A | A | 1904.514 | 630.0277 | 7.439236 | 1.351273 | 12.68808 | 8475.116 | 401.0417 | [6 empty] | 4.110653 | 16.85127 | 45341480 | 1523.958 | 919.3287 | 533.3333 | 398.1482 | 199 | 282.2917 | 808 | [7 empty] | 8.778935 | 0
2018-06-10 06:00 | A | A | 1940.394 | 629.8186 | 8.315971 | 1.351273 | 13.13657 | 8492.477 | 408.3333 | [6 empty] | 4.100889 | 17.87905 |  | 1518.229 | 922.338 | 529.8611 | 396.2674 | 200.2 | 280.5556 | 415 | [7 empty] | 8.796296 | 0
2018-06-10 07:00 | A | A | 1883.681 | 629.8851 | 7.708333 | 1.351273 | 12.91956 | 8521.412 | 509.6065 | 28.3 | 31.4 | 120 | 64 | 0.014 | 0.064 | 4.115898 | 19.75261 |  | 1514.323 | 921.5856 | 534.375 | 398.0034 | 200.4 | 280.6713 | 414 | 0.0003 | 0.0133 | 0.0002 | 0.008 | 0.0028 |  | 7.5 | 8.472222 | 0 | 0.187 | 0.21 | 0.67 | 2.293 | 2 | 3.4 | 4.8 | 60.4 | 1070 | 0.008 | 0.0166 | 0.0149 | 0.0002 | 0.0101 | 0.036 | 0.0031
2018-06-10 08:00 | A | A | 1963.542 | 628.4307 | 7.65625 | 1.361111 | 12.83276 | 8495.37 | 499.0741 | [6 empty] | 4.118983 | 16.63715 |  | 1514.583 | 926.8519 | 528.125 | 397.4247 | 198.5 | 280.0926 | 802 | [7 empty] | 8.69213 | 0.01157407
2018-06-10 09:00 | A | A | 1962.384 | 627.6189 | 7.369792 | 1.351273 | 13.33912 | 8489.583 | 605.2083 | [6 empty] | 4.116466 | 19.3671875 |  | 1519.271 | 927.9803 | 531.5972 | 397.7141 | 200.2 | 280.4398 | 397 | [7 empty] | 8.674768 | 0.005787037
2018-06-10 10:00 | A | A | 1977.431 | 630.4669 | 7.829861 | 1.357639 | 12.70255 | 8451.968 | 589.0046 | 27.7 | 30.2 | 120 | 64 | 0.013 | 0.066 | 4.11908 | 17.67564 |  | 1517.96875 | 932.8704 | 529.1666 | 396.412 | 201.1 | 279.8611 | 807 | 0.0004 | 0.013 | 0.0002 | 0.0075 | 0.0027 |  | 7.6 | 8.767361 | 0 |  |  | 0.68 | 2.283 | 1.9 | 3.6 | 4.7 |  |  | 0.0086 | 0.0169 | 0.0146 | 0.0003 | 0.0097 | 0.03 | 0.003
2018-06-10 11:00 | A | A | 2138.31 | 629.7762 | 7.769097 | 1.351273 | 12.84722 | 8472.222 | 612.5 | [6 empty] | 4.104731 | 15.59867 |  | 1516.146 | 934.375 | 529.1666 | 396.412 | 198.3 | 281.1342 | 407 | [7 empty] | 1.076389 | 0.02604167
2018-06-10 12:00 | A | A | 2370.298 | 629.2006 | 7.395833 | 1.350694 | 12.91956 | 8515.625 | 602.7778 | [6 empty] | 4.080077 | 19.53848 |  | 1513.28125 | 940.7697 | 521.5278 | 394.0972 | 200.4 | 276.1574 | 795 | [7 empty] | 8.564815 | 0.002893519
2018-06-10 13:00 | A | A | 2370.298 | 631.0341 | 7.144097 | 1.361111 | 12.18171 | 8460.648 | 617.3611 | 27.9 | 29.3 | 120 | 62 | 0.013 | 0.06 | 4.12998 | 16.42303 |  | 1523.4375 | 949.4213 | 519.7916 | 393.8079 | 200.7 | 277.5463 | 396 | 0.0002 | 0.013 | 0.0002 | 0.0077 | 0.0027 |  | 7.6 | 8.570602 | 0.005787037 | 0.21 | 0.21 | 0.68 | 2.283 | 2 | 3.5 | 4.7 |  |  | 0.0079 | 0.0168 | 0.0146 | 0.0004 | 0.01 | 0.024 | 0.003
2018-06-10 14:00 | A | A | 2370.298 | 632.7423 | 7.630209 | 1.351273 | 12.42766 | 8501.157 | 614.1204 | [6 empty] | 4.121427 | 18.41435 |  | 1524.74 | 955.4398 | 519.4445 | 393.6632 | 198.8 | 278.7037 | 806 | [7 empty] | 8.454861 | 0.005787037
2018-06-10 15:00 | A | A | 2370.298 | 643.5779 | 6.892361 | 1.351273 | 12.63021 | 8495.37 | 610.8796 | [6 empty] | 4.194862 | 18.69271 |  | 1520.052 | 958.0729 | 519.4445 | 394.8206 | 201.4 | 279.8611 | 400 | [7 empty] | 8.420139 | 0.01736111
2018-06-10 16:00 | A | A | 2370.298 | 638.4554 | 7.751736 | 1.361111 | 12.28299 | 8492.477 | 595.4861 | 26.9 | 29.8 | 120 | 62 | 0.013 | 0.066 | 4.105943 | 17.45081 |  | 1516.667 | 962.963 | 520.8334 | 394.53125 | 200.2 | 277.662 | 802 | 0.0005 | 0.0131 | 0.0003 | 0.0079 | 0.0026 |  | 7.6 | 8.385417 | 0.02025463 |  |  | 0.67 | 2.28 | 2 | 3.7 | 4.8 |  |  | 0.0081 | 0.0187 | 0.0161 | 0.0004 | 0.0114 | 0.027 | 0.003
2018-06-10 17:00 | A | A | 2370.298 | 639.9498 | 6.362847 | 1.351273 | 12.35532 | 8515.625 | 600.3472 | [6 empty] | 4.104366 | 19.52778 |  | 1522.65625 | 965.22 | 520.8334 | 394.8206 | 199.2 | 280.5556 | 406 | [7 empty] | 8.709491 | 0
2018-06-10 18:00 | A | A | 2370.298 | 635.6002 | 6.831597 | 1.350694 | 12.63021 | 8472.222 | 597.1065 | [6 empty] | 4.097353 | 20.76968 |  | 1518.229 | 972.3669 | 519.4445 | 395.2546 | 201.1 | 279.8611 | 793 | [7 empty] | 8.478009 | 0.02025463
2018-06-10 19:00 | A | A | 2370.298 | 638.4016 | 6.371528 | 1.350694 | 12.57234 | 8483.796 | 612.5 | 27.7 | 28.4 | 120 | 60 | 0.013 | 0.06 | 4.155273 | 17.45081 |  | 1522.396 | 971.9907 | 520.4861 | 399.5949 | 199.5 | 285.5324 | 798 | 0.0006 | 0.0131 | 0.0001 | 0.0071 | 0.0027 |  | 7.6 | 8.385417 | 0.04918981 | 0.245 | 0.23 | 0.66 | 2.275 | 2 | 3.8 | 4.9 | 53 | 1070 | 0.0075 | 0.0133 | 0.0146 | 0.0001 | 0.0098 | 0.019 | 0.0029
2018-06-10 20:00 | A | A | 2370.298 | 647.6805 | 6.979167 | 1.351273 | 12.38426 | 8475.116 | 593.8657 | [6 empty] | 4.219985 | 18.45718 |  | 1519.271 | 967.4769 | 519.7916 | 403.0671 | 199.5 | 287.5 | 407 | [7 empty] | 8.460648 | 0.1128472
2018-06-10 21:00 | A | A | 2370.298 | 637.1718 | 6.57118 | 1.296875 | 12.08044 | 8498.264 | 603.588 | [6 empty] | 4.140207 | 20.14873 |  | 1513.28125 | 968.9815 | 510.0694 | 394.53125 | 201.1 | 282.8704 | 795 | [7 empty] | 8.33912 | 0.1707176
2018-06-10 22:00 | A | A | 2370.298 | 637.3936 | 6.423611 | 1.308449 | 11.73322 | 8489.583 | 605.2083 | 28.7 | 29.4 | 120 | 60 | 0.015 | 0.065 | 4.20403 | 17.45081 |  | 1518.229 | 965.22 | 501.7361 | 393.0845 | 199.7 | 283.4491 | 413 | 0.0008 | 0.0135 | 0.0004 | 0.0099 | 0.0027 |  | 7.6 | 8.153935 | 0.03472222 |  |  | 0.65 | 2.272 | 2.1 | 3.7 | 4.9 |  |  | 0.006 | 0.0146 | 0.0143 | 0.0001 | 0.0094 | 0.022 | 0.003
2018-06-10 23:00 | A | A | 2370.298 | 636.3661 | 6.493055 | 1.296875 | 12.44213 | 8483.796 | 591.4352 | [6 empty] | 4.200116 | 18.29659 |  | 1517.1875 | 965.5961 | 502.0833 | 394.3866 | 199.7 | 284.0278 | 408 | [7 empty] | 8.385417 | 0.1128472
2018-06-11 | A | A | 2370.298 | 625.5041 | 6.657986 | 1.308449 | 11.95023 | 8457.755 | 605.2083 | [6 empty] | 4.141137 | 18.63918 |  | 1517.448 | 973.1192 | 488.5417 | 383.3912 | 201.6 | 276.1574 | 409 | [7 empty] | 8.240741 | 0.162037
2018-06-11 01:00 | A | A | 1975.116 | 628.7919 | 5.963542 | 1.296875 | 11.44387 | 8509.838 | 608.4491 | 27.6 | 28.1 | 120 | 60 | 0.014 | 0.062 | 4.074564 | 16.0055 |  | 1522.135 | 971.2385 | 486.4583 | 380.4977 | 199.7 | 275.6944 | 407 | 0.0003 | 0.0133 | 0.0001 | 0.0075 | 0.0028 |  | 7.6 | 8.096065 | 0.1417824 | 0.252 | 0.25 | 0.57 | 2.306 | 2.1 | 3.8 | 5 |  |  | 0.0068 | 0.0154 | 0.0147 | 0.0001 | 0.0098 | 0.026 | 0.003
2018-06-11 02:00 | A | A | 1960.069 | 628.2875 | 7.222222 | 1.296875 | 11.80556 | 8460.648 | 602.7778 | [6 empty] | 4.094965 | 17.87905 |  | 1516.927 | 972.3669 | 484.0278 | 379.7743 | 199.2 | 273.4954 | 807 | [7 empty] | 8.084491 | 0.1736111
2018-06-11 03:00 | A | A | 1945.602 | 615.7993 | 7.048611 | 1.309028 | 12.80382 | 8501.157 | 578.4722 | [6 empty] | 3.994447 | 18.48929 |  | 1508.073 | 963.7153 | 496.875 | 391.2037 | 201.4 | 283.5648 | 404 | [7 empty] | 7.876157 | 0
2018-06-11 04:00 | A | A | 1882.523 | 615.1468 | 5.815972 | 1.296875 | 12.18171 | 8489.583 | 600.3472 | 27.6 | 29.3 | 120 | 60 | 0.014 | 0.059 | 3.995654 | 18.90683 |  | 1517.96875 | 961.0822 | 497.9167 | 394.8206 | 199.2 | 285.5324 | 414 | 0.0002 | 0.0123 | 0.0002 | 0.007 | 0.0025 |  | 7.6 | 7.644676 | 0.02025463 |  |  | 0.58 | 2.303 | 2.1 | 3.8 | 5 |  |  | 0.0066 | 0.0158 | 0.0154 | 0.0003 | 0.0094 | 0.029 | 0.0029
2018-06-11 05:00 | A | A | 1879.051 | 616.3401 | 7.03993 | 1.296875 | 12.890625 | 8492.477 | 610.8796 | [6 empty] | 4.002041 | 17.7934 | 45356810 | 1504.167 | 958.0729 | 500.3472 | 395.978 | 200 | 286.6898 | 400 | [7 empty] | 7.650463 | 0
2018-06-11 06:00 | A | A | 1859.954 | 616.322 | 7.387153 | 1.309028 | 12.58681 | 8515.625 | 589.0046 | [6 empty] | 3.991045 | 18.51071 |  | 1499.74 | 956.9445 | 502.4306 | 396.9908 | 200.9 | 289.5833 | 812 | [7 empty] | 4.00463 | 0.002893519
2018-06-11 07:00 | A | A | 1896.991 | 614.9029 | 6.788195 | 1.309028 | 12.26852 | 8434.606 | 557.4074 | 25.2 | 25.7 | 120 | 60 | 0.016 | 0.07 | 3.891116 | 17.2474 |  | 1520.3125 | 953.1829 | 500 | 395.978 | 199 | 288.1944 | 407 | 0.0005 | 0.0135 | 0.0003 | 0.0085 | 0.0028 |  | 7.6 | 0.1215278 | 0.002893519 | 0.242 | 0.25 | 0.62 | 2.293 | 2.2 | 4 | 5.1 | 48 | 1010 | 0.0079 | 0.0163 | 0.0159 | 0.0004 | 0.0101 | 0.031 | 0.0031
2018-06-11 08:00 | A | A | 1896.991 | 615.4978 | 7.19618 | 1.296875 | 12.42766 | 8521.412 | 606.0185 | [6 empty] | 3.855204 | 17.67564 |  | 1507.8125 | 952.0544 | 486.4583 | 399.8842 | 200 | 288.3102 | 418 | [7 empty] | 10.59606 | 0
2018-06-11 09:00 | A | A | 1880.787 | 612.3694 | 6.692708 | 1.296875 | 12.76042 | 8648.727 | 595.4861 | [6 empty] | 3.779147 | 18.136 |  | 1506.771 | 951.6782 | 490.9722 | 395.544 | 201.1 | 284.7222 | 810 | [7 empty] | 10.79282 | 0
2018-06-11 10:00 | A | A | 1969.907 | 612.3505 | 6.25868 | 1.296875 | 13.02083 | 8683.449 | 597.1065 | 24.6 | 27.6 | 100 | 58 | 0.016 | 0.071 | 3.733967 | 18.48929 |  | 1517.708 | 951.6782 | 484.0278 | 393.6632 | 199.2 | 282.6389 | 409 | 0.0007 | 0.0129 | 0.0005 | 0.0075 | 0.0028 |  | 8 | 10.72917 | 0 |  |  | 0.65 | 2.283 | 2.1 | 3.9 | 5 |  |  | 0.009 | 0.0163 | 0.0147 | 0.0004 | 0.0098 | 0.034 | 0.0029
2018-06-11 11:00 | A | A | 2044.56 | 616.8284 | 6.579861 | 1.296296 | 12.91956 | 8683.449 | 598.7269 | [6 empty] | 3.761273 | 19.82755 |  | 1518.229 | 955.816 | 460.7639 | 395.544 | 199.2 | 280.6713 | 803 | [7 empty] | 10.68287 | 0
2018-06-11 12:00 | A | A | 2370.298 | 615.5684 | 6.788195 | 1.296875 | 10.92303 | 8648.727 | 614.9305 | [6 empty] | 3.768659 | 17.2474 |  | 1507.8125 | 971.2385 | 383.3333 | 412.1817 | 201.4 | 281.9444 | 393 | [7 empty] | 10.98958 | 0.08969907
2018-06-11 13:00 | A | A | 2370.298 | 613.9622 | 7.413194 | 1.308449 | 11.63194 | 8689.236 | 606.0185 | 24.3 | 27.7 | 100 | 58 | 0.016 | 0.085 | 3.726475 | 17.2474 |  | 1513.542 | 963.7153 | 396.1805 | 405.8159 | 199.2 | 277.0833 | 393 | 0.0004 | 0.0139 | 0.0003 | 0.008 | 0.003 |  | 7.8 | 10.57292 | 0 | 0.227 | 0.24 | 0.66 | 2.272 | 2 | 3.7 | 4.9 |  |  | 0.0037 | 0.0164 | 0.0146 | 0.0003 | 0.0102 | 0.037 | 0.003
2018-06-11 14:00 | A | A | 2370.298 | 615.8298 | 7.152778 | 1.308449 | 11.48727 | 8671.875 | 583.3333 | [6 empty] | 3.745293 | 17.46152 |  | 1510.677 | 962.963 | 377.4305 | 402.7778 | 200.2 | 270.3704 | 801 | [7 empty] | 8.917824 | 0
2018-06-11 15:00 | A | A | 2370.298 | 636.8646 | 5.9375 | 1.296875 | 12.12384 | 8683.449 | 597.1065 | [6 empty] | 3.868058 | 17.2474 |  | 1511.458 | 974.2477 | 401.0417 | 398.7268 | 200.9 | 263.6574 | 393 | [7 empty] | 10.92014 | 0.15625
2018-06-11 16:00 | A | A | 2370.298 | 636.6524 | 6.692708 | 1.296875 | 12.03704 | 8697.917 | 589.0046 | 25.1 | 27.6 | 100 | 58 | 0.014 | 0.087 | 3.90157 | 16.20891 |  | 1520.052 | 975 | 387.5 | 398.1482 | 199 | 264.4676 | 792 | 0.0006 | 0.0126 | 0.0002 | 0.0071 | 0.0028 |  | 7.8 | 10.71759 | 0.1446759 |  |  | 0.69 | 2.255 | 2 | 3.4 | 4.8 |  |  | 0.0048 | 0.0156 | 0.0142 | 0.0003 | 0.0092 | 0.041 | 0.0029
2018-06-11 17:00 | A | A | 2370.298 | 630.8583 | 6.39757 | 1.296875 | 12.39873 | 8686.343 | 601.9676 | [6 empty] | 3.871213 | 20.9838 |  | 1515.104 | 977.6331 | 385.7639 | 396.9908 | 200 | 257.0602 | 406 | [7 empty] | 10.59028 | 0.2604167
2018-06-11 18:00 | A | A | 2038.194 | 636.2516 | 6.527778 | 1.308449 | 12.47106 | 8712.384 | 797.2222 | [6 empty] | 3.892639 | 21.14439 |  | 1514.323 | 965.5961 | 415.2778 | 404.9479 | 201.8 | 265.5092 | 412 | [7 empty] | 10.61343 | 0
2018-06-11 19:00 | A | A | 1876.157 | 637.9575 | 6.987847 | 1.351273 | 12.02257 | 2653.356 | 816.6666 | 24.4 | 27.7 | 100 | 58 | 0.015 | 0.099 | 12.69721 | 20.56626 |  | 1523.958 | 966.3484 | 391.3195 | 402.4884 | 197.8 | 261.3426 | 414 | 0.0013 | 0.0144 | 0.0001 | 0.0069 | 0.0031 |  | 7.8 | 9.58912 | 0.07233796 | 0.205 | 0.25 | 0.66 | 2.265 | 2.1 | 3.7 | 4.8 | 65.6 | 1080 | 0.0059 | 0.0157 | 0.0157 | 0.0002 | 0.0089 | 0.052 | 0.0031
2018-06-11 20:00 | A | A | 1873.264 | 635.4378 | 6.440972 | 1.351273 | 12.93403 | 8483.796 | 794.7916 | [6 empty] | 3.955443 | 20.93027 |  | 1511.198 | 967.1007 | 418.75 | 403.2118 | 199.5 | 273.1482 | 821 | [7 empty] | 0.4976852 | 0
2018-06-11 21:00 | A | A | 1881.944 | 649.6066 | 7.248264 | 1.351273 | 13.70081 | 8472.222 | 800.463 | [6 empty] | 4.049164 | 20.36285 |  | 1519.792 | 975 | 444.4444 | 412.1817 | 200.9 | 277.4306 | 411 | [7 empty] | 10.67708 | 0
2018-06-11 22:00 | A | A | 1882.523 | 651.5796 | 7.621528 | 1.359954 | 12.91956 | 8472.222 | 807.7546 | 24 | 27.3 | 100 | 60 | 0.015 | 0.1 | 4.040086 | 16.43374 |  | 1517.96875 | 972.3669 | 447.9167 | 414.4966 | 199 | 276.6204 | 820 | 0.0002 | 0.0147 | 0.0001 | 0.0074 | 0.0032 |  | 7.7 | 10.96065 | 0.1157407 |  |  | 0.63 | 2.28 | 2.1 | 3.9 | 5 |  |  | 0.0081 | 0.0165 | 0.0161 | 0.0004 | 0.0089 | 0.056 | 0.0032
2018-06-11 23:00 | A | A | 1868.056 | 652.4698 | 8.107639 | 1.351273 | 13.5272 | 8449.074 | 797.2222 | [6 empty] | 4.056689 | 21.26215 |  | 1515.104 | 974.2477 | 482.2917 | 415.7986 | 200.4 | 278.4722 | 413 | [7 empty] | 10.64236 | 0.01736111
2018-06-12 | A | A | 1868.056 | 651.8527 | 7.621528 | 1.351273 | 12.97743 | 8472.222 | 800.463 | [6 empty] | 4.041779 | 20.9838 |  | 1517.1875 | 974.6238 | 484.375 | 416.956 | 200.7 | 278.125 | 417 | [7 empty] | 11.12269 | 0.01446759
2018-06-12 01:00 | A | A | 1877.894 | 651.925 | 6.996528 | 1.361111 | 13.39699 | 8498.264 | 793.9814 | 24.6 | 28.2 | 100 | 60 | 0.015 | 0.094 | 4.061908 | 19.95602 |  | 1516.146 | 973.1192 | 507.2917 | 417.2454 | 199.5 | 277.5463 | 837 | 0.0002 | 0.0146 | 0.0001 | 0.007 | 0.0032 |  | 7.7 | 9.791667 | 0.002893519 | 0.213 | 0.26 | 0.6 | 2.288 | 2.2 | 3.7 | 5 |  |  | 0.0063 | 0.0163 | 0.0156 | 0.0003 | 0.0087 | 0.058 | 0.0033
2018-06-12 02:00 | A | A | 1859.954 | 646.5521 | 7.734375 | 1.351273 | 13.96123 | 8478.009 | 802.8936 | [6 empty] | 4.038056 | 22.10793 |  | 1507.292 | 980.2662 | 484.7222 | 417.96875 | 201.6 | 277.7778 | 420 | [7 empty] | 0.7581019 | 0
2018-06-12 03:00 | A | A | 1871.528 | 652.8951 | 7.404514 | 1.361111 | 13.06424 | 8498.264 | 815.8564 | [6 empty] | 4.067953 | 17.87905 |  | 1519.792 | 978.0093 | 486.4583 | 417.96875 | 199.5 | 278.3565 | 412 | [7 empty] | 10.74074 | 0
2018-06-12 04:00 | A | A | 1872.685 | 649.384 | 7.751736 | 1.351273 | 13.29572 | 8521.412 | 804.5139 | 24.3 | 25.6 | 100 | 60 | 0.015 | 0.096 | 4.019094 | 21.61545 |  | 1523.698 | 978.3854 | 496.5278 | 419.1262 | 199.7 | 278.125 | 834 | 0.0005 | 0.0149 | 0.0003 | 0.0075 | 0.0032 |  | 7.7 | 10.58449 | 0 |  |  | 0.59 | 2.29 | 2.3 | 3.8 | 5.2 |  |  | 0.0068 | 0.0157 | 0.016 | 0.0002 | 0.009 | 0.057 | 0.0033
2018-06-12 05:00 | A | A | 1869.792 | 647.1541 | 7.34375 | 1.351273 | 13.90336 | 8472.222 | 806.9445 | [6 empty] | 4.028548 | 20.6305 | 45371990 | 1516.927 | 977.6331 | 503.8195 | 417.39 | 201.4 | 276.9676 | 423 | [7 empty] | 10.64815 | 0.005787037
2018-06-12 06:00 | A | A | 1870.949 | 649.6 | 7.02257 | 1.351273 | 13.00636 | 8489.583 | 823.1482 | [6 empty] | 4.035504 | 18.59636 |  | 1525.521 | 977.6331 | 489.9305 | 417.96875 | 199.7 | 278.0092 | 415 | [7 empty] | 10.51505 | 0.005787037
2018-06-12 07:00 | A | A | 1869.213 | 652.2357 | 7.5 | 1.351273 | 13.45486 | 8483.796 | 794.7916 | 24.5 | 26.4 | 100 | 62 | 0.015 | 0.098 | 4.065383 | 21.62616 |  | 1519.01 | 983.6516 | 443.4028 | 413.9178 | 199.7 | 271.7592 | 840 | 0.0011 | 0.0146 | 0.0002 | 0.007 | 0.0032 |  | 7.7 | 10.56134 | 0.01736111 | 0.23 | 0.29 | 0.59 | 2.29 | 2.1 | 3.9 | 5 | 67.2 | 1040 | 0.0082 | 0.0177 | 0.0294 | 0.0006 | 0.0092 | 0.06 | 0.0035
2018-06-12 08:00 | A | A | 1870.949 | 652.3752 | 7.890625 | 1.351852 | 13.54167 | 8492.477 | 808.5648 | [6 empty] | 4.062096 | 21.66898 |  | 1518.49 | 985.15625 | 468.75 | 413.6284 | 200.4 | 274.8842 | 414 | [7 empty] | 10.73495 | 0.002893519
2018-06-12 09:00 | A | A | 1872.685 | 646.0111 | 6.901042 | 1.362269 | 13.59954 | 8480.903 | 797.2222 | [6 empty] | 4.027958 | 21.82957 |  | 1520.573 | 985.5325 | 467.3611 | 414.7859 | 199 | 274.4213 | 416 | [7 empty] | 10.70023 | 0
2018-06-12 10:00 | A | A | 1870.37 | 647.8854 | 7.847222 | 1.351852 | 13.68634 | 8480.903 | 800.463 | 25.4 | 27.7 | 100 | 65 | 0.015 | 0.088 | 4.08838 | 22.65393 |  | 1520.052 | 985.5325 | 481.5972 | 418.1134 | 200.7 | 276.2732 | 830 | 0.0009 | 0.0148 | 0.0002 | 0.0073 | 0.0032 |  | 7.8 | 10.60185 | 0 |  |  | 0.58 | 2.306 | 2.2 | 3.6 | 5.1 |  |  | 0.0075 | 0.0155 | 0.0164 | 0.0003 | 0.0085 | 0.055 | 0.0032
2018-06-12 11:00 | A | A | 1869.792 | 647.1489 | 6.961805 | 1.362269 | 13.68634 | 8489.583 | 802.8936 | [6 empty] | 4.079558 | 21.41204 |  | 1520.052 | 984.0278 | 484.7222 | 416.956 | 200.2 | 274.6528 | 410 | [7 empty] | 10.74074 | 0
2018-06-12 12:00 | A | A | 1861.111 | 651.4491 | 8.081596 | 1.351273 | 12.81829 | 8498.264 | 789.1204 | [6 empty] | 4.102471 | 21.42274 |  | 1515.365 | 978.3854 | 475.6945 | 418.8368 | 199 | 277.662 | 425 | [7 empty] | 10.38194 | 0
2018-06-12 13:00 | A | A | 1861.111 | 648.4485 | 8.038195 | 1.351852 | 14.35185 | 8697.917 | 810.9954 | 25.9 | 26.2 | 100 | 65 | 0.015 | 0.084 | 4.016762 | 22.85735 |  | 1514.583 | 977.6331 | 488.1944 | 420.5729 | 201.6 | 276.8518 | 832 | 0.0008 | 0.0148 | 0.0003 | 0.0071 | 0.0031 |  | 7.8 | 8.217593 | 0 | 0.226 | 0.28 | 0.57 | 2.285 | 2.2 | 3.3 | 5.1 |  |  | 0.0074 | 0.0161 | 0.0166 | 0.0003 | 0.0086 | 0.054 | 0.0033
2018-06-12 14:00 | A | A | 1880.208 | 648.0573 | 7.64757 | 1.351273 | 13.31019 | 8709.491 | 806.1343 | [6 empty] | 4.009003 | 20.00955 |  | 1520.052 | 975 | 485.7639 | 419.1262 | 199 | 274.537 | 423 | [7 empty] | 10.56713 | 0
2018-06-12 15:00 | A | A | 1873.264 | 650.3473 | 8.194445 | 1.360532 | 13.93229 | 8712.384 | 802.8936 | [6 empty] | 4.021834 | 22.17216 |  | 1520.3125 | 976.1285 | 485.7639 | 417.39 | 199.7 | 273.3796 | 408 | [7 empty] | 10.53241 | 0
2018-06-12 16:00 | A | A | 1877.894 | 650.133 | 7.430555 | 1.351273 | 14.26505 | 8712.384 | 806.1343 | 24.3 | 24.6 | 100 | 65 | 0.015 | 0.09 | 3.935531 | 24.29196 |  | 1517.448 | 980.2662 | 473.6111 | 417.2454 | 201.6 | 270.2546 | 832 | 0.0008 | 0.0149 | 0.0001 | 0.0067 | 0.0032 |  | 7.8 | 10.35301 | 0.01736111 |  |  | 0.58 | 2.308 | 2.1 | 3.8 | 5 |  |  | 0.0072 | 0.0172 | 0.0155 | 0.0004 | 0.0086 | 0.057 | 0.0033
2018-06-12 17:00 | A | A | 1890.625 | 648.5081 | 7.439236 | 1.361111 | 13.42593 | 8680.556 | 800.463 | [6 empty] | 3.940089 | 20.79109 |  | 1526.042 | 979.8901 | 486.1111 | 416.956 | 198.8 | 273.9583 | 414 | [7 empty] | 10.47454 | 0
2018-06-12 18:00 | A | A | 1848.958 | 651.6699 | 7.855903 | 1.351273 | 13.99016 | 8697.917 | 805.3241 | [6 empty] | 3.951396 | 24.46325 |  | 1524.479 | 981.7708 | 491.3194 | 415.7986 | 200 | 269.9074 | 417 | [7 empty] | 1.03588 | 0.02025463
2018-06-12 19:00 | A | A | 1861.111 | 651.8769 | 7.699653 | 1.351273 | 14.43866 | 8697.917 | 802.0834 | 24.1 | 25.4 | 100 | 65 | 0.014 | 0.077 | 3.942236 | 24.51678 |  | 1513.021 | 984.0278 | 488.5417 | 415.5092 | 200.9 | 270.4861 | 836 | 0.0017 | 0.0139 | 0.0006 | 0.0076 | 0.003 |  | 7.8 | 0.4571759 | 0.01157407 | 0.224 | 0.27 | 0.59 | 2.308 | 2.2 | 3.8 | 5 | 66 | 1070 | 0.0102 | 0.0153 | 0.0165 | 0.0002 | 0.0088 | 0.054 | 0.0034
2018-06-12 20:00 | A | A | 1865.162 | 653.428 | 6.631945 | 1.351273 | 13.59954 | 8671.875 | 804.5139 | [6 empty] | 3.963483 | 21.86169 |  | 1520.573 | 983.6516 | 482.2917 | 415.9433 | 199 | 271.6435 | 412 | [7 empty] | 10.2662 | 0
2018-06-12 21:00 | A | A | 1857.06 | 649.8297 | 8.029513 | 1.351273 | 14.07697 | 8657.407 | 804.5139 | [6 empty] | 3.948244 | 24.93432 |  | 1517.448 | 986.2847 | 471.875 | 415.5092 | 201.4 | 269.6759 | 412 | [7 empty] | 10.00579 | 0.005787037
2018-06-12 22:00 | A | A | 1865.162 | 652.0229 | 7.552083 | 1.362269 | 14.04803 | 8671.875 | 821.5278 | 26.2 | 25.1 | 100 | 67 | 0.015 | 0.079 | 4.0675 | 20.17014 |  | 1524.21875 | 987.037 | 465.9722 | 415.5092 | 200.4 | 270.6018 | 419 | 0.0009 | 0.0148 | 0.0001 | 0.0074 | 0.0032 |  | 7.8 | 10.15046 | 0 |  |  | 0.58 | 2.314 | 2.2 | 3.6 | 5.1 |  |  | 0.0093 | 0.0157 | 0.0205 | 0.0001 | 0.0092 | 0.053 | 0.0035
2018-06-12 23:00 | A | A | 1873.843 | 652.7789 | 8.220486 | 1.362269 | 13.80208 | 8689.236 | 782.6389 | [6 empty] | 4.064079 | 20.02026 |  | 1520.3125 | 985.5325 | 465.9722 | 415.5092 | 199.2 | 270.8333 | 838 | [7 empty] | 10.06944 | 0
2018-06-13 | A | A | 1865.741 | 648.3859 | 8.13368 | 1.351273 | 14.29398 | 8697.917 | 805.3241 | [6 empty] | 4.0327 | 24.51678 |  | 1520.3125 | 986.2847 | 475.3472 | 415.0753 | 201.1 | 268.1713 | 420 | [7 empty] | 0 | 0.01736111
2018-06-13 01:00 | A | A | 1860.532 | 649.0692 | 7.578125 | 1.351273 | 13.17998 | 8697.917 | 810.9954 | 25.9 | 26.2 | 100 | 64 | 0.015 | 0.087 | 4.020607 | 22.04369 |  | 1522.65625 | 989.6701 | 420.4861 | 410.3009 | 199.2 | 265.162 | 407 | 0.0007 | 0.0149 | 0.0004 | 0.0072 | 0.0032 |  | 7.7 | 9.53125 | 0.07523149 | 0.223 | 0.27 | 0.57 | 2.316 | 2.2 | 3.6 | 5.2 |  |  | 0.0088 | 0.0151 | 0.016 | 0.0002 | 0.0077 | 0.048 | 0.0033
2018-06-13 02:00 | A | A | 1864.005 | 650.7095 | 8.012153 | 1.351273 | 14.19271 | 8657.407 | 793.9814 | [6 empty] | 4.049628 | 23.36053 |  | 1520.573 | 985.15625 | 492.0139 | 413.9178 | 199 | 268.8658 | 833 | [7 empty] | 9.299768 | 0
2018-06-13 03:00 | A | A | 1843.75 | 649.9823 | 7.282986 | 1.351852 | 14.6412 | 8697.917 | 583.3333 | [6 empty] | 4.026263 | 23.9921875 |  | 1520.3125 | 988.1655 | 459.7222 | 413.7732 | 201.4 | 267.5926 | 423 | [7 empty] | 9.409722 | 0
2018-06-13 04:00 | A | A | 1840.856 | 650.2399 | 7.300347 | 1.351852 | 14.20718 | 8686.343 | 507.1759 | 24 | 24.4 | 100 | 67 | 0.015 | 0.075 | 3.932395 | 21.82957 |  | 1522.135 | 985.15625 | 490.2778 | 416.956 | 198.5 | 270.9491 | 417 | 0.0005 | 0.0142 | 0.0002 | 0.007 | 0.0031 |  | 7.8 | 9.612268 | 0.005787037 |  |  | 0.58 | 2.319 | 2.3 | 3.6 | 5.3 |  |  | 0.0091 | 0.0149 | 0.0163 | 0.0002 | 0.0083 | 0.048 | 0.0033
2018-06-13 05:00 | A | A | 1835.069 | 650.7916 | 8.472222 | 1.351273 | 14.453125 | 8689.236 | 499.0741 | [6 empty] | 3.93442 | 22.85735 | 45387590 | 1519.271 | 985.9086 | 505.9028 | 415.3646 | 200.2 | 274.1898 | 410 | [7 empty] | 6.712963 | 0
2018-06-13 06:00 | A | A | 1859.375 | 648.4102 | 7.708333 | 1.362269 | 13.00636 | 8686.343 | 492.5926 | [6 empty] | 3.921329 | 20.18084 |  | 1512.24 | 987.037 | 450.3472 | 415.7986 | 200.2 | 269.3287 | 840 | [7 empty] | 0.08680556 | 0
2018-06-13 07:00 | A | A | 1855.324 | 651.8884 | 7.838541 | 1.351852 | 13.51273 | 8677.662 | 502.3148 | 25.3 | 25.8 | 100 | 67 | 0.014 | 0.073 | 4.014985 | 21.62616 |  | 1515.365 | 982.5231 | 479.5139 | 418.6921 | 199 | 275.2315 | 420 | 0.0008 | 0.0143 | 0.0002 | 0.0074 | 0.0031 |  | 7.8 | 0.08680556 | 0 | 0.232 | 0.28 | 0.58 | 2.319 | 2.1 | 3.6 | 5.1 | 69.3 | 1060 | 0.0086 | 0.0153 | 0.0156 | 0.0002 | 0.009 | 0.046 | 0.0033
2018-06-13 08:00 | A | A | 1859.954 | 649.856 | 7.96875 | 1.351273 | 14.5978 | 8700.811 | 504.7454 | [6 empty] | 3.991819 | 22.9537 |  | 1514.0625 | 982.147 | 502.0833 | 420.1389 | 201.6 | 274.6528 | 425 | [7 empty] | 0.0636574 | 0
2018-06-13 09:00 | A | A | 1840.856 | 652.4333 | 7.803819 | 1.351273 | 13.91782 | 8651.62 | 526.6204 | [6 empty] | 4.030437 | 22.2578125 |  | 1522.135 | 983.2755 | 489.2361 | 419.5602 | 199 | 274.0741 | 428 | [7 empty] | 0.01157407 | 0.01446759
2018-06-13 10:00 | A | A | 1851.273 | 651.9501 | 8.255208 | 1.362269 | 14.1059 | 8770.255 | 511.2269 | 24.2 | 23.4 | 100 | 67 | 0.015 | 0.079 | 3.915318 | 21.20862 |  | 1527.34375 | 984.0278 | 482.6389 | 419.5602 | 199.7 | 273.0324 | 423 | 0.0011 | 0.0154 | 0.0001 | 0.0076 | 0.0033 |  | 7.8 | 10.52662 | 0.005787037 |  |  | 0.58 | 2.311 | 2.1 | 3.6 | 5 |  |  | 0.0099 | 0.0161 | 0.0173 | 0.0002 | 0.0092 | 0.047 | 0.0035
2018-06-13 11:00 | A | A | 1856.481 | 652.3025 | 8.368055 | 1.362269 | 14.5544 | 8790.509 | 502.3148 | [6 empty] | 3.908408 | 22.7717 |  | 1520.3125 | 989.6701 | 492.7083 | 418.4028 | 201.6 | 274.4213 | 428 | [7 empty] | 10.60185 | 0.005787037
2018-06-13 12:00 | A | A | 1840.278 | 648.5894 | 7.890625 | 1.362269 | 13.93229 | 8752.894 | 499.0741 | [6 empty] | 3.902861 | 19.75261 |  | 1524.479 | 985.9086 | 478.125 | 418.9815 | 199 | 272.2222 | 838 | [7 empty] | 10.33565 | 0
2018-06-13 13:00 | A | A | 1842.593 | 649.8802 | 7.838541 | 1.351273 | 13.81655 | 8778.936 | 507.1759 | 24.9 | 25.5 | 100 | 67 | 0.015 | 0.078 | 3.93537 | 22.39699 |  | 1516.667 | 985.9086 | 448.6111 | 413.6284 | 200 | 269.5602 | 435 | 0.0006 | 0.0153 | 0.0002 | 0.007 | 0.0033 |  | 7.8 | 10.73495 | 0 | 0.241 | 0.28 | 0.59 | 2.303 | 2.1 | 3.7 | 5 |  |  | 0.0092 | 0.0161 | 0.0163 | 0.0005 | 0.0081 | 0.046 | 0.0034
2018-06-13 14:00 | A | A | 1863.426 | 649.3283 | 7.682292 | 1.351273 | 13.93229 | 8767.361 | 507.9861 | [6 empty] | 3.937219 | 22.45052 |  | 1519.53125 | 986.2847 | 464.9306 | 417.2454 | 200.7 | 272.1065 | 426 | [7 empty] | 9.265046 | 0
2018-06-13 15:00 | A | A | 1873.264 | 649.9532 | 8.89757 | 1.351852 | 13.64294 | 8900.463 | 509.6065 | [6 empty] | 3.882072 | 22.71817 |  | 1514.84375 | 987.4132 | 494.7917 | 415.3646 | 198.8 | 275.463 | 426 | [7 empty] | 11.00116 | 0
2018-06-13 16:00 | A | A | 1877.894 | 652.7731 | 7.769097 | 1.351273 | 14.0625 | 8877.314 | 1.62037 | 26 | 27.8 | 100 | 67 | 0.015 | 0.089 | 3.96719 | 24.64526 |  | 1520.573 | 983.2755 | 480.9028 | 416.088 | 200.7 | 270.2546 | 425 | 0.0006 | 0.0155 | 0.0002 | 0.0075 | 0.0033 |  | 7.8 | 11.09375 | 0 |  |  | 0.59 | 2.301 | 2.1 | 3.6 | 5 |  |  | 0.028 | 0.0159 | 0.0189 | 0.0002 | 0.01 | 0.06 | 0.0035
2018-06-13 17:00 | A | A | 1851.273 | 651.6027 | 7.64757 | 1.361111 | 13.38252 | 8888.889 | 501.5046 | [6 empty] | 3.95492 | 22.84665 |  | 1524.479 | 981.7708 | 469.4444 | 415.9433 | 199.2 | 269.9074 | 423 | [7 empty] | 10.78704 | 0.002893519
2018-06-13 18:00 | A | A | 1837.963 | 650.013 | 8.532986 | 1.351273 | 13.15104 | 8885.995 | 502.3148 | [6 empty] | 3.946556 | 23.44618 |  | 1523.4375 | 978.7615 | 473.6111 | 414.6412 | 198.1 | 270.7176 | 839 | [7 empty] | 10.82755 | 0
2018-06-13 19:00 | A | A | 1847.801 | 650.8923 | 7.907986 | 1.351852 | 13.99016 | 8848.38 | 485.3009 | 24 | 25.7 | 100 | 67 | 0.013 | 0.125 | 3.864256 | 23.33912 |  | 1514.323 | 978.0093 | 451.3889 | 412.6158 | 201.6 | 268.287 | 423 | 0.0011 | 0.0143 | 0.0003 | 0.0067 | 0.0029 |  | 7.8 | 8.744213 | 0 | 0.21 | 0.25 | 0.61 | 2.308 | 2.1 | 3.6 | 5 | 67.3 | 1050 | 0.0108 | 0.0152 | 0.0163 | 0.0003 | 0.0087 | 0.044 | 0.0034
2018-06-13 20:00 | A | A | 1840.278 | 653.4846 | 9.036459 | 1.361111 | 13.96123 | 8848.38 | 494.213 | [6 empty] | 3.879645 | 24.64526 |  | 1515.104 | 977.6331 | 465.625 | 408.9988 | 199.2 | 267.2454 | 423 | [7 empty] | 1.076389 | 0.02893518
2018-06-13 21:00 | A | A | 1835.069 | 648.3625 | 8.680555 | 1.361111 | 13.90336 | 8651.62 | 502.3148 | [6 empty] | 3.936778 | 23.44618 |  | 1516.146 | 975 | 453.4722 | 408.7095 | 198.8 | 267.3611 | 415 | [7 empty] | 1.238426 | 0.01446759
2018-06-13 22:00 | A | A | 1853.588 | 650.9175 | 7.734375 | 1.361111 | 11.95023 | 8677.662 | 507.9861 | 24.3 | 24.9 | 100 | 67 | 0.013 | 0.062 | 3.956047 | 21.1658 |  | 1525.78125 | 978.7615 | 424.3055 | 408.5648 | 199.5 | 264.8148 | 412 | 0.0022 | 0.0146 | 0.0006 | 0.0071 | 0.0028 |  | 7.8 | 1.302083 | 0.0318287 |  |  | 0.59 | 2.303 | 2.1 | 3.5 | 4.9 |  |  | 0.0115 | 0.014 | 0.0156 | 0.0004 | 0.0087 | 0.041 | 0.0032
2018-06-13 23:00 | A | A | 1846.065 | 675.811 | 7.317708 | 1.362269 | 12.61574 | 8689.236 | 507.9861 | [6 empty] | 4.101869 | 19.52778 |  | 1523.958 | 981.3947 | 427.4306 | 412.4711 | 199 | 270.2546 | 827 | [7 empty] | 11.25579 | 0
2018-06-14 | A | A | 1854.167 | 676.8969 | 8.680555 | 1.361111 | 13.87442 | 8854.167 | 494.213 | [6 empty] | 4.03193 | 21.19792 |  | 1520.052 | 971.2385 | 496.5278 | 422.4537 | 199 | 282.7546 | 409 | [7 empty] | 10.86227 | 0
2018-06-14 01:00 | A | A | 1839.699 | 646.4233 | 7.5 | 1.369213 | 11.73322 | 8894.676 | 502.3148 | 24.6 | 24.2 | 100 | 57 | 0.011 | 0.068 | 3.848129 | 22.00087 |  | 1510.15625 | 973.8715 | 457.9861 | 419.1262 | 198.3 | 277.0833 | 414 | 0.0012 | 0.0131 | 0.0003 | 0.0073 | 0.0026 |  | 7.8 | 11.18056 | 0 | 0.202 | 0.24 | 0.6 | 2.303 | 2.1 | 3.7 | 4.9 |  |  | 0.0094 | 0.0128 | 0.0153 | 0.0005 | 0.0086 | 0.036 | 0.003
2018-06-14 02:00 | A | A | 1831.597 | 651.5259 | 9.07118 | 1.361111 | 12.94849 | 8868.634 | 509.6065 | [6 empty] | 3.889893 | 21.1658 |  | 1519.01 | 976.8808 | 394.7917 | 409.4329 | 199 | 268.287 | 822 | [7 empty] | 11.34259 | 0.01157407
2018-06-14 03:00 | A | A | 1855.324 | 651.5526 | 8.472222 | 1.361111 | 12.65914 | 8880.208 | 485.3009 | [6 empty] | 3.884982 | 19.50637 |  | 1518.75 | 975.7523 | 375 | 404.2245 | 199.2 | 265.0463 | 408 | [7 empty] | 10.01736 | 0
2018-06-14 04:00 | A | A | 1855.324 | 651.1171 | 7.595486 | 1.362269 | 13.12211 | 9010.417 | 501.5046 | 26.4 | 29.8 | 100 | 57 | 0.011 | 0.062 | 3.919859 | 20.75897 |  | 1518.75 | 975.7523 | 383.3333 | 401.765 | 198.8 | 264.3518 | 411 | 0.0012 | 0.0134 | 0.0003 | 0.0072 | 0.0026 |  | 7.8 | 0.6192129 | 0 |  |  | 0.62 | 2.303 | 2.1 | 3.7 | 5 |  |  | 0.0107 | 0.0121 | 0.0145 | 0.0005 | 0.0082 | 0.041 | 0.0029
2018-06-14 05:00 | A | A | 1845.486 | 650.601 | 8.871528 | 1.362269 | 12.9919 | 8993.056 | 502.3148 | [6 empty] | 3.924313 | 21.78675 | 45402950 | 1523.698 | 946.0359 | 388.8889 | 405.8159 | 199.7 | 269.9074 | 823 | [7 empty] | 0.7175926 | 0.02893518
2018-06-14 06:00 | A | A | 1833.912 | 650.79 | 7.369792 | 1.362269 | 10.28646 | 8677.662 | 495.8333 | [6 empty] | 4.068126 | 19.72049 |  | 1523.958 | 959.9537 | 375.6944 | 409.5775 | 199.5 | 257.4074 | 411 | [7 empty] | 11.16898 | 0.3732639
2018-06-14 07:00 | A | A | 1842.014 | 650.9804 | 8.315971 | 1.372685 | 12.38426 | 8483.796 | 502.3148 | 28.9 | 29.6 | 100 | 57 | 0.009 | 0.058 | 4.308659 | 20.2772 |  | 1519.792 | 950.5497 | 398.9583 | 410.4456 | 199 | 267.5926 | 408 | 0.0007 | 0.0124 | 0.0006 | 0.0076 | 0.0022 |  | 7.8 | 10.78704 | 0 | 0.222 | 0.25 | 0.64 | 2.288 | 2.1 | 3.8 | 5 | 63.6 | 1040 | 0.012 | 0.011 | 0.0147 | 0.0003 | 0.0091 | 0.04 | 0.0028
2018-06-14 08:00 | A | A | 1842.014 | 647.6993 | 8.802084 | 1.372685 | 11.328125 | 8527.199 | 502.3148 | [6 empty] | 4.265122 | 18.27517 |  | 1512.5 | 959.9537 | 392.0139 | 405.2372 | 198.8 | 261.3426 | 837 | [7 empty] | 11.29051 | 0
2018-06-14 09:00 | A | A | 1846.644 | 669.7387 | 7.8125 | 1.372685 | 10.96644 | 8489.583 | 588.1945 | [6 empty] | 4.429794 | 20.75897 |  | 1527.865 | 959.5776 | 357.6389 | 400.3183 | 198.8 | 250.8102 | 399 | [7 empty] | 10.87963 | 0.8362269
2018-06-14 10:00 | A | A | 1877.894 | 654.2427 | 7.586805 | 1.372685 | 14.35185 | 8489.583 | 600.3472 | 29.6 | 30.9 | 100 | 55 | 0.008 | 0.095 | 4.370327 | 21.36921 |  | 1530.729 | 953.9352 | 489.9305 | 391.2037 | 198.1 | 256.713 | 412 | 0.0008 | 0.012 | 0.0003 | 0.0075 | 0.0022 |  | 7.8 | 10.78704 | 0 |  |  | 0.67 | 2.265 | 2 | 3.6 | 5 |  |  | 0.0519 | 0.0094 | 0.0143 | 0.0006 | 0.0107 | 0.076 | 0.0025
2018-06-14 11:00 | A | A | 1875 | 676.5386 | 8.793404 | 1.372685 | 12.87616 | 8489.583 | 605.2083 | [6 empty] | 4.519263 | 21.37992 |  | 1533.333 | 979.8901 | 548.2639 | 387.2975 | 200 | 260.3009 | 410 | [7 empty] | 11.34838 | 0.01157407
2018-06-14 12:00 | A | C | 1866.898 | 675.2453 | 7.829861 | 1.372685 | 13.46933 | 8483.796 | 791.5509 | [6 empty] | 4.513701 | 20.12732 |  | 1525.26 | 982.5231 | 434.375 | 421.007 | 201.1 | 275.9259 | 414 | [7 empty] | 11.26157 | 0.02604167
2018-06-14 13:00 | A | A | 1879.63 | 682.1377 | 7.994792 | 1.372685 | 12.05151 | 8460.648 | 808.5648 | 27 | 30.3 | 100 | 55 | 0.007 | 0.058 | 4.409401 | 18.30729 |  | 1516.667 | 992.6794 | 444.4444 | 431.1342 | 200 | 286.9213 | 835 | 0.001 | 0.011 | 0.0004 | 0.0074 | 0.002 |  | 7.8 | 11.08796 | 0.01736111 | 0.256 | 0.28 | 0.57 | 2.29 | 2.3 | 3.8 | 5.4 |  |  | 0.0097 | 0.0077 | 0.013 | 0.0003 | 0.0089 | 0.039 | 0.0023
2018-06-14 14:00 | A | A | 1872.685 | 659.2294 | 8.072916 | 1.372685 | 11.22685 | 8532.986 | 797.2222 | [6 empty] | 4.225194 | 17.84693 |  | 1511.71875 | 991.9271 | 399.3056 | 414.3518 | 198.5 | 269.7917 | 417 | [7 empty] | 5.075231 | 0.01736111
2018-06-14 15:00 | A | A | 1883.681 | 649.6304 | 7.725695 | 1.361111 | 13.77315 | 8492.477 | 804.5139 | [6 empty] | 4.183533 | 20.35214 |  | 1520.3125 | 985.15625 | 417.0139 | 408.2755 | 199 | 263.5417 | 413 | [7 empty] | 10.61343 | 0
2018-06-14 16:00 | A | A | 1904.514 | 695.9455 | 9.097222 | 1.372685 | 13.64294 | 8475.116 | 790.7407 | 30.7 | 31.8 | 100 | 52 | 0.006 | 0.07 | 4.730754 | 20.14873 |  | 1534.115 | 989.294 | 396.1805 | 423.4664 | 199.2 | 264.0046 | 828 | 0.0008 | 0.0117 | 0.0003 | 0.0076 | 0.002 |  | 7.8 | 11.14005 | 0.4774306 |  |  | 0.61 | 2.28 | 2.1 | 3.9 | 5.2 |  |  | 0.0109 | 0.0077 | 0.0136 | 0.0003 | 0.0082 | 0.035 | 0.0023
2018-06-14 17:00 | A | A | 1990.162 | 683.7322 | 10.51215 | 1.372685 | 14.38079 | 8475.116 | 815.8564 | [6 empty] | 4.647733 | 20.56626 |  | 1523.4375 | 987.7894 | 456.25 | 437.9341 | 200.4 | 283.3333 | 820 | [7 empty] | 10.59606 | 0.002893519
2018-06-14 18:00 | A | A | 1965.856 | 667.1365 | 8.723958 | 1.372685 | 13.77315 | 8475.116 | 802.8936 | [6 empty] | 4.534922 | 22.07581 |  | 1514.84375 | 968.2292 | 520.4861 | 442.7083 | 201.1 | 290.9722 | 419 | [7 empty] | 10.64815 | 0.005787037
2018-06-14 19:00 | A | A | 1987.269 | 670.0868 | 9.809028 | 1.372685 | 13.0353 | 8483.796 | 808.5648 | 27.3 | 31.3 | 100 | 52 | 0.006 | 0.057 | 4.33751 | 21.40133 |  | 1515.625 | 973.8715 | 472.9167 | 437.6447 | 200 | 288.7732 | 847 | 0.0008 | 0.0111 | 0.0011 | 0.0071 | 0.0019 |  | 7.8 | 3.078704 | 0.01736111 | 0.237 | 0.26 | 0.64 | 2.262 | 2.1 | 4 | 5.1 |  |  | 0.0091 | 0.0066 | 0.0128 | 0.0003 | 0.0083 | 0.029 | 0.0021
2018-06-14 20:00 | A | A | 1966.435 | 678.9315 | 9.166667 | 1.372685 | 12.4566 | 8472.222 | 811.8055 | [6 empty] | 4.400766 | 18.08247 |  | 1520.573 | 978.3854 | 455.5556 | 434.0278 | 199.7 | 283.7963 | 833 | [7 empty] | 2.858796 | 0
2018-06-14 21:00 | A | A | 1960.069 | 681.9257 | 7.986111 | 1.369792 | 13.09317 | 8521.412 | 794.7916 | [6 empty] | 4.394659 | 18.09317 |  | 1523.177 | 986.2847 | 446.5278 | 430.7003 | 199.7 | 281.5972 | 414 | [7 empty] | 2.777778 | 0.02025463
2018-06-14 22:00 | A | A | 1991.898 | 682.6014 | 9.99132 | 1.361111 | 13.0353 | 8480.903 | 799.6528 | 32.4 | 34.6 | 100 | 49 | 0.005 | 0.057 | 4.753488 | 19.53848 |  | 1526.042 | 984.0278 | 439.9306 | 429.8322 | 198.8 | 281.9444 | 826 | 0.0009 | 0.0091 | 0.0003 | 0.0064 | 0.0016 |  | 8 | 4.861111 | 0 |  |  | 0.63 | 2.26 | 2.1 | 3.9 | 5 |  |  | 0.0139 | 0.0063 | 0.0164 | 0.0004 | 0.0097 | 0.031 | 0.0022
2018-06-14 23:00 | A | A | 1975.694 | 683.3374 | 9.045139 | 1.372685 | 13.38252 | 8501.157 | 785.0695 | [6 empty] | 4.747276 | 20.22367 |  | 1520.3125 | 989.6701 | 439.5833 | 429.5428 | 199.5 | 282.2917 | 831 | [7 empty] | 1.140046 | 0
2018-06-15 | A | A | 1889.468 | 683.0472 | 8.324654 | 1.372685 | 12.86169 | 8483.796 | 1003.819 | [6 empty] | 4.754971 | 20.25579 |  | 1518.229 | 987.7894 | 439.2361 | 428.9641 | 198.8 | 279.6296 | 418 | [7 empty] | 1.012732 | 0.02893518
2018-06-15 01:00 | A | A | 1870.37 | 683.3108 | 9.670138 | 1.362269 | 13.26678 | 8480.903 | 994.9073 | 31.1 | 33.5 | 100 | 49 | 0.005 | 0.058 | 4.668647 | 20.51273 |  | 1518.75 | 988.9178 | 437.8472 | 429.6875 | 198.8 | 282.5232 | 833 | 0.0006 | 0.009 | 0.0007 | 0.0058 | 0.0016 |  | 8 | 0.9895834 | 0 | 0.21 | 0.22 | 0.64 | 2.267 | 2.2 | 4.1 | 5.2 |  |  | 0.0074 | 0.0049 | 0.0113 | 0.0003 | 0.0069 | 0.022 | 0.0016
2018-06-15 02:00 | A | A | 1869.792 | 682.9913 | 8.081596 | 1.362269 | 12.29745 | 8489.583 | 1003.009 | [6 empty] | 4.661693 | 22.43982 |  | 1525.26 | 991.551 | 452.0833 | 430.4109 | 198.3 | 282.9861 | 836 | [7 empty] | 11.44097 | 0.2633102
2018-06-15 03:00 | A | A | 1873.264 | 651.0398 | 8.368055 | 1.362269 | 12.80382 | 8489.583 | 1012.731 | [6 empty] | 4.443611 | 21.61545 |  | 1510.677 | 980.2662 | 415.2778 | 422.0197 | 199 | 277.8935 | 414 | [7 empty] | 10.97222 | 0
2018-06-15 04:00 | A | A | 1855.903 | 650.6302 | 8.524305 | 1.362269 | 13.25231 | 8509.838 | 1017.593 | 29.9 | 31.4 | 100 | 45 | 0.005 | 0.059 | 4.354406 | 21.41204 |  | 1508.854 | 976.5046 | 407.6389 | 421.1516 | 198.5 | 276.2732 | 822 | 0.0006 | 0.0095 | 0.0003 | 0.0063 | 0.0016 |  | 8 | 10.79282 | 0.01446759 |  |  | 0.62 | 2.267 | 2.2 | 4.2 | 5.2 |  |  | 0.0104 | 0.0052 | 0.0111 | 0.0006 | 0.0072 | 0.029 | 0.0017
2018-06-15 05:00 | A | A | 1850.694 | 650.921 | 7.621528 | 1.362269 | 13.31019 | 8492.477 | 1016.782 | [6 empty] | 4.365259 | 20.57697 | 45419300 | 1517.448 | 975 | 416.6667 | 421.5857 | 199.5 | 276.3889 | 818 | [7 empty] | 10.9375 | 0.005787037
2018-06-15 06:00 | A | A | 1872.685 | 651.02 | 8.984375 | 1.362269 | 14.42419 | 8498.264 | 986.8055 | [6 empty] | 4.362949 | 21.82957 |  | 1517.708 | 966.7245 | 446.875 | 423.4664 | 200 | 280.4398 | 409 | [7 empty] | 2.08912 | 0.0318287
2018-06-15 07:00 | A | A | 1863.426 | 649.2634 | 7.465278 | 1.362269 | 13.5272 | 8489.583 | 1007.06 | 25.3 | 28 | 100 | 45 | 0.005 | 0.058 | 4.087408 | 19.54919 |  | 1522.135 | 976.5046 | 413.1944 | 417.5347 | 199.5 | 275.8102 | 835 | 0.0008 | 0.0104 | 0.0004 | 0.0065 | 0.0017 |  | 8 | 1.371528 | 0.04050926 | 0.24 | 0.25 | 0.62 | 2.27 | 2.2 | 4.3 | 5.2 | 62.4 | 1020 | 0.0108 | 0.0056 | 0.0118 | 0.0004 | 0.0076 | 0.029 | 0.0019
2018-06-15 08:00 | A | A | 1877.894 | 649.8377 | 7.352431 | 1.362269 | 12.71701 | 8480.903 | 1012.731 | [6 empty] | 4.095211 | 21.19792 |  | 1521.09375 | 976.8808 | 414.9305 | 419.4155 | 199.5 | 275.1158 | 832 | [7 empty] | 11.37731 | 0
2018-06-15 09:00 | A | A | 1864.005 | 640.0245 | 6.857639 | 1.361111 | 13.16551 | 8489.583 | 1002.199 | [6 empty] | 4.029245 | 19.54919 |  | 1515.625 | 983.2755 | 412.1528 | 413.7732 | 201.1 | 271.412 | 409 | [7 empty] | 11.31944 | 0.01157407
2018-06-15 10:00 | A | A | 1883.681 | 635.897 | 7.274305 | 1.362269 | 12.28299 | 8492.477 | 995.7177 | 23.4 | 25.1 | 80 | 43 | 0.004 | 0.062 | 3.902633 | 21.91522 |  | 1518.49 | 987.7894 | 398.2639 | 410.8796 | 200 | 269.0972 | 822 | 0.0004 | 0.0099 | 0.0002 | 0.0064 | 0.0017 |  | 8 | 11.5162 | 0.09837963 |  |  | 0.65 | 2.252 | 2.2 | 4 | 5.3 | 84.8 |  | 0.0102 | 0.0054 | 0.0126 | 0.0003 | 0.0084 | 0.028 | 0.002
2018-06-15 11:00 | A | A | 1890.046 | 639.985 | 7.717014 | 1.362269 | 12.81829 | 8480.903 | 1008.681 | [6 empty] | 3.933082 | 22.02228 |  | 1516.667 | 985.5325 | 393.0556 | 408.8542 | 200.2 | 269.213 | 408 | [7 empty] | 11.23843 | 0.02604167
2018-06-15 12:00 | A | A | 1883.681 | 629.6826 | 6.953125 | 1.309028 | 12.32639 | 8443.287 | 1004.63 | [6 empty] | 3.887008 | 19.53848 |  | 1515.365 | 991.551 | 419.7917 | 404.5139 | 200.2 | 262.037 | 801 | [7 empty] | 11.26736 | 0
2018-06-15 13:00 | A | A | 1892.361 | 637.1926 | 7.708333 | 1.296875 | 12.67361 | 8451.968 | 1018.403 | 24.1 | 25.8 | 80 | 43 | 0.005 | 0.065 | 3.965566 | 22.28993 |  | 1518.49 | 993.8079 | 420.8333 | 402.1991 | 200 | 262.963 | 405 | 0.0008 | 0.0108 | 0.0002 | 0.0074 | 0.0017 |  | 8 | 8.819445 | 0 | 0.231 | 0.24 | 0.6 | 2.283 | 2.3 | 4.2 | 5.3 | 80.8 |  | 0.0083 | 0.0051 | 0.0136 | 0.0003 | 0.0088 | 0.031 | 0.0019
2018-06-15 14:00 | A | A | 1887.731 | 640.7147 | 7.465278 | 1.309028 | 13.12211 | 8492.477 | 1006.25 | [6 empty] | 3.968466 | 21.61545 |  | 1516.667 | 997.1933 | 402.4306 | 405.9607 | 198.5 | 269.213 | 790 | [7 empty] | 0.7175926 | 0
2018-06-15 15:00 | A | A | 1903.935 | 639.3651 | 6.684028 | 1.296875 | 13.46933 | 8498.264 | 1003.819 | [6 empty] | 3.957409 | 22.02228 |  | 1520.573 | 1002.459 | 402.7778 | 408.1308 | 201.8 | 267.8241 | 801 | [7 empty] | 0.3761574 | 0
2018-06-15 16:00 | A | A | 1968.75 | 639.9361 | 6.796875 | 1.309028 | 12.93403 | 8431.713 | 1028.935 | 25.9 | 24.8 | 80 | 43 | 0.005 | 0.067 | 4.089184 | 21.61545 |  | 1520.573 | 1004.716 | 413.8889 | 407.9861 | 200.2 | 270.4861 | 801 | 0.0008 | 0.0107 | 0.0003 | 0.0069 | 0.0017 |  | 8 | 0.2372685 | 0 |  |  | 0.6 | 2.288 | 2.2 | 4.2 | 5.2 | 79 |  | 0.0073 | 0.005 | 0.0125 | 0.0003 | 0.008 | 0.032 | 0.0018
2018-06-15 17:00 | A | A | 1964.699 | 639.45 | 6.744792 | 1.296875 | 12.39873 | 8515.625 | 971.412 | [6 empty] | 4.045814 | 20.78038 |  | 1516.667 | 1003.212 | 429.1667 | 406.8287 | 198.5 | 269.6759 | 407 | [7 empty] | 0.1793981 | 0.02025463
2018-06-15 18:00 | A | A | 1967.593 | 643.1737 | 6.840278 | 1.296875 | 13.04977 | 8677.662 | 1040.278 | [6 empty] | 3.993387 | 22.64323 |  | 1516.146 | 1008.102 | 405.9028 | 404.3692 | 201.1 | 264.1204 | 792 | [7 empty] | 11.14005 | 0.02025463
2018-06-15 19:00 | A | A | 1973.38 | 638.8456 | 7.065972 | 1.308449 | 12.64468 | 8492.477 | 985.1852 | 25.9 | 25.3 | 80 | 43 | 0.005 | 0.072 | 4.053008 | 19.53848 |  | 1517.1875 | 1008.854 | 393.0556 | 401.0417 | 200.4 | 260.7639 | 800 | 0.0008 | 0.0112 | 0.0004 | 0.0074 | 0.0018 |  | 8 | 11.16319 | 0.08391203 | 0.243 | 0.26 | 0.59 | 2.283 | 2.2 | 4.2 | 5.3 | 62.8 | 1060 | 0.0079 | 0.0049 | 0.0138 | 0.0003 | 0.0084 | 0.037 | 0.002
2018-06-15 20:00 | A | A | 1965.278 | 645.1672 | 6.649306 | 1.309028 | 12.65914 | 8512.731 | 995.7177 | [6 empty] | 4.083374 | 22.02228 |  | 1522.396 | 1003.964 | 439.2361 | 406.1053 | 198.3 | 262.7315 | 403 | [7 empty] | 11.14005 | 0.02893518
2018-06-15 21:00 | A | A | 1968.171 | 647.0651 | 7.369792 | 1.296875 | 13.55614 | 8480.903 | 1051.62 | [6 empty] | 4.110756 | 21.58333 |  | 1518.49 | 1002.083 | 439.2361 | 406.8287 | 199.5 | 266.2037 | 803 | [7 empty] | 10.87963 | 0
2018-06-15 22:00 | A | A | 1967.014 | 645.9621 | 7.82118 | 1.309028 | 13.42593 | 8501.157 | 1001.389 | 24.9 | 26.3 | 80 | 43 | 0.005 | 0.069 | 4.039458 | 22.22569 |  | 1514.323 | 1003.212 | 447.5695 | 410.735 | 201.4 | 266.2037 | 821 | 0.0009 | 0.0109 | 0.0006 | 0.0074 | 0.0018 |  | 8 | 10.8044 | 0.01157407 |  |  | 0.59 | 2.277 | 2.3 | 4.1 | 5.3 |  |  | 0.0084 | 0.0046 | 0.0141 | 0.0003 | 0.0088 | 0.036 | 0.0019
2018-06-15 23:00 | A | A | 1895.833 | 646.1118 | 7.899306 | 1.308449 | 13.36806 | 8472.222 | 994.9073 | [6 empty] | 4.054193 | 21.61545 |  | 1526.823 | 997.5695 | 470.8333 | 413.0497 | 199.7 | 271.7592 | 809 | [7 empty] | 9.056713 | 0
2018-06-16 | A | A | 1895.255 | 648.1735 | 7.178819 | 1.309028 | 12.84722 | 8460.648 | 992.4768 | [6 empty] | 4.072693 | 20.6305 |  | 1516.927 | 997.5695 | 455.2083 | 415.0753 | 199.5 | 269.7917 | 405 | [7 empty] | 1.053241 | 0.01446759
2018-06-16 01:00 | A | A | 1887.731 | 644.3535 | 6.840278 | 1.296875 | 13.68634 | 8434.606 | 975.463 | 26.3 | 28.1 | 40 | 60 | 0.004 | 0.071 | 4.138338 | 24.7202 |  | 1511.71875 | 994.5602 | 452.0833 | 415.3646 | 200 | 269.7917 | 819 | 0.0007 | 0.0106 | 0.0003 | 0.0083 | 0.0017 |  | 7.6 | 0.7060185 | 0.01736111 | 0.239 | 0.26 | 0.6 | 2.275 | 2.3 | 4.1 | 5.3 |  |  | 0.0071 | 0.0046 | 0.0135 | 0.0004 | 0.0087 | 0.037 | 0.0019
2018-06-16 02:00 | A | A | 1886.574 | 645.7569 | 7.64757 | 1.296875 | 13.58507 | 8518.519 | 981.9445 | [6 empty] | 4.106497 | 21.36921 |  | 1515.365 | 996.8171 | 453.8194 | 415.5092 | 201.1 | 270.0232 | 806 | [7 empty] | 11.03588 | 0
2018-06-16 03:00 | A | A | 1880.208 | 646.3333 | 7.769097 | 1.296875 | 13.25231 | 8492.477 | 979.5139 | [6 empty] | 4.122767 | 21.19792 |  | 1510.15625 | 998.3218 | 452.0833 | 412.4711 | 200.2 | 272.9167 | 810 | [7 empty] | 11.16898 | 0
2018-06-16 04:00 | A | A | 1875 | 645.5477 | 7.569444 | 1.296875 | 13.10764 | 8483.796 | 978.7037 | 25.4 | 26.6 | 80 | 43 | 0.004 | 0.067 | 4.07224 | 22.2364 |  | 1517.448 | 994.5602 | 466.6667 | 415.7986 | 199.5 | 272.1065 | 411 | 0.0004 | 0.0107 | 0.0004 | 0.0071 | 0.0018 |  | 8 | 11.26736 | 0 |  |  | 0.61 | 2.27 | 2.3 | 4.3 | 5.4 |  |  | 0.0114 | 0.0044 | 0.014 | 0.0004 | 0.0081 | 0.041 | 0.0019
2018-06-16 05:00 | A | A | 1855.324 | 650.3962 | 7.925347 | 1.296875 | 13.33912 | 8498.264 | 1002.199 | [6 empty] | 4.095841 | 23.87442 | 45434860 | 1520.052 | 996.441 | 482.6389 | 414.7859 | 200.4 | 273.9583 | 828 | [7 empty] | 11.17477 | 0
2018-06-16 06:00 | A | A | 1882.523 | 650.6284 | 7.760417 | 1.309028 | 12.94849 | 8472.222 | 978.7037 | [6 empty] | 4.109897 | 23.23206 |  | 1511.458 | 996.441 | 437.8472 | 413.0497 | 200.7 | 271.5278 | 831 | [7 empty] | 11.16898 | 0.07233796
2018-06-16 07:00 | A | A | 1879.051 | 649.5178 | 7.838541 | 1.296875 | 14.07697 | 8003.472 | 1.62037 | 25.3 | 25.8 | 80 | 40 | 0.004 | 0.066 | 4.337366 | 22.42911 |  | 1518.49 | 991.1747 | 527.4305 | 421.5857 | 199.7 | 280.787 | 821 | 0.0011 | 0.0104 | 0.0007 | 0.0079 | 0.0017 |  | 8 | 10.50926 | 0 | 0.221 | 0.25 | 0.59 | 2.267 | 2.2 | 4.3 | 5.3 | 64.8 | 1020 | 0.0069 | 0.0044 | 0.0182 | 0.0005 | 0.0081 | 0.034 | 0.0017
2018-06-16 08:00 | A | A | 1895.833 | 630.3558 | 6.918403 | 1.309028 | 11.80556 | 7957.176 | 1.62037 | [6 empty] | 4.233896 | 21.62616 |  | 1510.677 | 1000.203 | 505.2083 | 412.3264 | 199.2 | 270.7176 | 405 | [7 empty] | 9.664352 | 0.04340278
2018-06-16 09:00 | A | A | 1888.31 | 628.8415 | 6.414931 | 1.296875 | 12.06597 | 8012.153 | 1.62037 | [6 empty] | 4.194743 | 22.82523 |  | 1503.385 | 1002.083 | 500 | 413.9178 | 200.4 | 271.5278 | 848 | [7 empty] | 0.6886574 | 0.02604167
2018-06-16 10:00 | A | A | 1891.204 | 630.3797 | 7.152778 | 1.309028 | 11.53067 | 7974.537 | 1.62037 | 27.1 | 28.9 | 80 | 40 | 0.004 | 0.071 | 4.329156 | 21.09085 |  | 1495.052 | 998.3218 | 506.5972 | 413.1945 | 200 | 271.412 | 419 | 0.0019 | 0.0108 | 0.0005 | 0.0078 | 0.0018 |  | 8 | 0.6134259 | 0 |  |  | 0.62 | 2.262 | 2.2 | 4.4 | 5.3 |  |  | 0.008 | 0.0045 | 0.0117 | 0.0004 | 0.0094 | 0.036 | 0.0019
2018-06-16 11:00 | A | A | 1885.417 | 499.8262 | 8.333334 | 1.351273 | 14.82928 | 7991.898 | 1.62037 | [6 empty] | 3.425118 | 23.46759 |  | 1347.65625 | 900.897 | 506.9444 | 420.1389 | 199.5 | 276.1574 | 408 | [7 empty] | 0.4456019 | 0
2018-06-16 12:00 | A | A | 1892.361 | 498.776 | 7.447917 | 1.351273 | 14.30845 | 7980.324 | 1.62037 | [6 empty] | 3.422879 | 23.33912 |  | 1326.042 | 863.6575 | 503.125 | 412.6158 | 200.7 | 270.2546 | 0 | [7 empty] | 7.349537 | 0
2018-07-01 10:00 | B | B | 1960.069 | 477.6369 | 3.836806 | 0.9519676 | 7.899305 | 6498.843 | 1.62037 | 28.1 | 29 |  | 37 | 0.003 | 0.102 | 4.081004 | 16.85127 |  | 1340.365 | 1009.607 | 354.5139 | 335.2141 | 178.4 | 223.4954 | 345 | 0.001 | 0.0113 | 0.0003 | 0.0065 | 0.0015 |  | 8.1 | 0.01157407 | 0.02025463 |  |  | 0.43 | 2.327 | 3.5 |  | 8.1 |  |  | 0.095 | 0.0031 | 0.0144 | 0.0003 | 0.0094 | 0.173 | 0.0017
2018-07-01 11:00 | B | B | 1965.856 | 479.2304 | 3.828125 | 0.9519676 | 7.8125 | 6490.162 | 1.62037 | [6 empty] | 4.100095 | 17.67564 |  | 1353.646 | 999.074 | 331.9444 | 328.4143 | 176 | 220.0232 | 345 | [7 empty] | 4.826389 | 0
2018-07-01 12:00 | B | B | 2035.88 | 480.967 | 4.470486 | 1.016204 | 8.810763 | 7175.926 | 1.62037 | [6 empty] | 3.72171 | 17.87905 |  | 1351.823 | 1012.24 | 303.8194 | 320.0232 | 168.1 | 211.4583 | 345 | [7 empty] | 4.699074 | 0
2018-07-01 13:00 | B | B | 2310.185 | 479.8016 | 5.416667 | 1.081597 | 16.47859 | 7609.954 | 1.62037 | 27 | 27.4 |  | 42 | 0.003 | 0.101 | 3.448187 | 18.90683 |  | 1399.21875 | 974.2477 | 306.9445 | 309.6065 | 164.4 | 205.9028 | 345 | 0.0009 | 0.0107 | 0.0003 | 0.0073 | 0.0016 |  | 8.1 | 4.548611 | 0 | 0.379 | 0.46 | 0.39 | [6 empty] | 0.0784 | 0.0036 | 0.0137 | 0.0004 | 0.0087 | 0.175 | 0.0018
2018-07-01 14:00 | B | D | 2370.298 | 518.7096 | 5.772569 | 1.103009 | 19.02489 | 7592.593 | 1.62037 | [6 empty] | 3.736331 | 17.2474 |  | 1493.229 | 759.4618 | 333.3333 | 312.7893 | 178.4 | 216.4352 | 345 | [7 empty] | 5.358796 | 0.005787037
2018-07-01 15:00 | B | D | 2370.298 | 519.9202 | 4.079861 | 1.103009 | 9.100116 | 7604.167 | 1.62037 | [6 empty] | 3.739351 | 15.96267 |  | 1478.646 | 942.2743 | 345.8333 | 318.8658 | 185.8 | 223.1482 | 345 | [7 empty] | 5.046296 | 0
2018-07-01 16:00 | B | C | 2370.298 | 520.2396 | 4.85243 | 1.103009 | 9.968171 | 7612.847 | 1.62037 | 26.8 | 27.2 |  | 45 | 0.002 | 0.079 | 3.727171 | 15.74855 |  | 1476.302 | 996.441 | 338.1944 | 317.1296 | 187.9 | 225.3472 | 0 | 0.0005 | 0.0109 | 0.0003 | 0.0064 | 0.0016 |  | 7.8 | 4.143518 | 0.01736111 |  |  | 0.56
2018-07-01 17:00 | B | C | 2370.298 | 521.533 | 4.175347 | 1.102431 | 9.259259 | 7595.486 | 1.62037 | [6 empty] | 3.744977 | 16.49797 |  | 1444.53125 | 1002.083 | 305.2083 | 357.4942 | 192.1 | 233.2176 | 401 | [7 empty] | 3.003472 | 0.01446759
2018-07-01 18:00 | B | C | 2370.298 | 520.1935 | 5.130208 | 1.102431 | 7.725695 | 7592.593 | 1.62037 | [6 empty] | 3.736782 | 17.66493 |  | 1444.792 | 978.7615 | 382.6389 | 355.46875 | 185 | 226.8518 | 379 | [7 empty] | 3.148148 | 0
2018-07-01 19:00 | B | C | 2370.298 | 521.7545 | 4.114583 | 1.103009 | 7.378472 | 7560.764 | 1.62037 | 25.9 | 26.2 |  | 45 | 0.002 | 0.07 | 3.718059 | 18.47859 |  | 1431.51 | 953.1829 | 406.5972 | 346.4988 | 181.5 | 219.6759 | 379 | 0.0007 | 0.0105 | 0.0002 | 0.0069 | 0.0015 |  | 7.8 | 2.893518 | 0 | 0.115 | 0.19 | 0.49 | 2.29 | 3.2 |  | 7.6 | 64.3 | 915 | 0.015 | 0.0144 | 0.0184 | 0.0003 | 0.0112 | 0.094 | 0.0018
2018-07-01 20:00 | A | C | 2370.298 | 498.6555 | 6.901042 | 1.351273 | 11.74769 | 7609.954 | 1.62037 | [6 empty] | 3.530485 | 22.02228 |  | 1405.46875 | 876.8229 | 449.3056 | 371.8171 | 198.5 | 240.2778 | 0 | [7 empty] | 2.696759 | 0.01736111
2018-07-01 21:00 | A | B | 2370.298 | 501.3363 | 6.944444 | 1.351273 | 14.39526 | 7592.593 | 1.62037 | [6 empty] | 3.557582 | 25.74797 |  | 1404.6875 | 874.1898 | 456.9445 | 367.3322 | 201.1 | 240.0463 | 725 | [7 empty] | 3.686342 | 0.01157407 |  |  | 0.58 | 2.285 | 3.1 |  | 7.2 |  |  | 0.0305 | 0.0039 | 0.0136 | 0.0003 | 0.0102 | 0.119 | 0.0017
2018-07-01 22:00 | A | C | 2370.298 | 500.5568 | 8.402778 | 1.351852 | 14.98843 | 7526.042 | 1.62037 | 26.1 | 25.6 |  | 50 | 0.003 | 0.07 | 3.593158 | 20.97309 |  | 1422.65625 | 861.4005 | 473.6111 | 376.7361 | 200 | 248.6111 | 689 | 0.0005 | 0.0107 | 0.0002 | 0.0068 | 0.0015 |  | 7.8 | 3.668982 | 0.002893519
2018-07-01 23:00 | A | C | 2370.298 | 499.1157 | 7.751736 | 1.351852 | 14.04803 | 7595.486 | 1.62037 | [6 empty] | 3.550057 | 23.51042 |  | 1388.021 | 846.3542 | 478.125 | 378.4722 | 199.5 | 249.6528 | 719 | [7 empty] | 3.501158 | 0.02025463 |  |  | 0.65 | 2.27 | 2.2 |  | 5.4 |  |  | 0.0376 | 0.0042 | 0.0157 | 0.0002 | 0.011 | 0.124 | 0.0018
2018-07-02 | A | C | 2370.298 | 499.9741 | 7.916667 | 1.351852 | 14.85822 | 7601.273 | 1.62037 | [6 empty] | 3.553454 | 22.43982 |  | 1351.823 | 824.537 | 475.6945 | 377.1701 | 201.1 | 248.0324 | 386 | [7 empty] | 3.33912 | 0.01157407
2018-07-02 01:00 | A | C | 2370.298 | 498.6345 | 8.342014 | 1.362269 | 14.62674 | 7578.125 | 1.62037 |  |  |  |  | 0.003 | 0.06 |  | 21.82957 |  | 1341.667 | 809.4907 | 480.5555 | 376.0128 | 199.7 | 248.7268 | 729 | 0.0005 | 0.0108 | 0.0002 | 0.007 | 0.0016 |  |  | 3.159722 | 0.01736111 | 0.039 | 0.11 | 0.68 | 2.247 | 2.2 |  | 5.5 |  |  | 0.0313 | 0.0043 | 0.0133 | 0.0003 | 0.0106 | 0.108 | 0.0018
2018-07-02 02:00 | A | C | 2313.657 | 501.2575 | 8.28125 | 1.351852 | 14.38079 | 7601.273 | 1.62037 | [7 empty] | 22.02228 |  | 1339.583 | 798.206 | 480.5555 | 373.8426 | 199.7 | 246.412 | 355 | [7 empty] | 3.33912 | 0
2018-07-02 03:00 | A | C | 1954.861 | 550.0757 | 7.230903 | 1.351852 | 12.93403 | 7818.287 | 1.62037 | [7 empty] | 23.48901 |  | 1443.75 | 836.574 | 479.8611 | 377.8935 | 200.9 | 247.8009 | 355 | [7 empty] | 3.998842 | 0 |  |  | 0.68 | 2.272 | 2.1 |  | 5.4 |  |  | 0.0253 | 0.003 | 0.0132 | 0.0002 | 0.0089 | 0.096 | 0.0018
2018-07-02 04:00 | A | C | 1875 | 551.3025 | 6.414931 | 1.353588 | 10.80729 | 7815.394 | 1.62037 | 25.1 | 23.2 |  | 60 | 0.003 | 0.067 | 3.76003 | 23.07147 |  | 1447.135 | 856.1343 | 458.3333 | 372.8299 | 199 | 242.4768 | 362 | 0.0002 | 0.0109 | 0.0002 | 0.0063 | 0.0015 |  | 7.5 | 4.16088 | 0.02025463
2018-07-02 05:00 | A | C | 1867.477 | 549.6329 | 6.128472 | 1.351852 | 10.86516 | 7835.648 | 1.62037 | [6 empty] | 3.738953 | 24.09925 | 45626830 | 1443.229 | 879.8322 | 471.875 | 364.4387 | 200.4 | 233.912 | 379 | [7 empty] | 4.334491 | 0 |  |  | 0.62 | 2.306 | 2.2 |  | 5.6 |  |  | 0.0154 | 0.0045 | 0.0133 | 0.0003 | 0.0078 | 0.084 | 0.0018
2018-07-02 06:00 | A | C | 1879.63 | 550.1688 | 5.538194 | 1.351852 | 10.59028 | 7983.218 | 1.62037 | [6 empty] | 3.673417 | 20.78038 |  | 1458.073 | 885.8507 | 458.3333 | 356.6262 | 194.5 | 221.412 | 357 | [7 empty] | 4.884259 | 0
2018-07-02 07:00 | A | C | 1877.315 | 569.4902 | 6.145833 | 1.297454 | 10.72049 | 7991.898 | 1.62037 | 26.6 | 25.7 | 120 | 60 | 0.013 | 0.082 | 3.875916 | 22.9537 |  | 1466.40625 | 895.6308 | 480.9028 | 358.9409 | 194.5 | 228.588 | 377 | 0.001 | 0.0147 | 0.0003 | 0.0072 | 0.0029 |  | 7.8 | 4.577547 | 0 | 0.047 | 0.12 | 0.64 | 2.308 | 2.1 |  | 5.3 | 68.6 | 1020 | 0.01 | 0.0029 | 0.0145 | 0.0002 | 0.0077 | 0.073 | 0.0016
2018-07-02 08:00 | A | C | 1862.847 | 571.5091 | 7.204861 | 1.297454 | 12.109375 | 7971.644 | 1.62037 | [6 empty] | 3.899539 | 20.9945 |  | 1477.083 | 894.1262 | 463.1944 | 357.3495 | 197.1 | 230.4398 | 422 | [7 empty] | 1.961806 | 0.01157407
2018-07-02 09:00 | A | A | 1857.06 | 568.5519 | 6.111111 | 1.309028 | 11.86343 | 7997.685 | 1.62037 | [6 empty] | 3.86673 | 19.75261 |  | 1476.042 | 908.044 | 472.9167 | 364.0046 | 199.2 | 230.6713 | 392 | [7 empty] | 9.600695 | 0 |  |  | 0.69 | 2.29 | 2 | 3.6 | 5.1 |  |  | 0.0145 | 0.0069 | 0.0139 | 0.0011 | 0.0074 | 0.079 | 0.0021
2018-07-02 10:00 | A | A | 1868.056 | 580.1257 | 5.972222 | 1.309028 | 11.38599 | 8003.472 | 1.62037 | 24.3 | 23.8 | 120 | 58 | 0.014 | 0.076 | 3.822802 | 21.20862 |  | 1491.927 | 909.1724 | 470.4861 | 365.162 | 198.5 | 234.375 | 392 | 0.001 | 0.0145 | 0.0002 | 0.0076 | 0.003 |  | 7.7 | 9.612268 | 0.01157407
2018-07-02 11:00 | A | A | 1875 | 652.263 | 5.807292 | 1.254051 | 11.22685 | 7994.792 | 1.62037 | [6 empty] | 4.302826 | 21.18721 |  | 1509.375 | 948.669 | 458.3333 | 372.5405 | 199.7 | 243.287 | 408 | [7 empty] | 11.16319 | 0 |  |  | 0.81 | 2.265 | 1.8 | 3.4 | 4.5 |  |  | 0.0134 | 0.0111 | 0.0158 | 0.0001 | 0.0093 | 0.059 | 0.0027
2018-07-02 12:00 | A | C | 1958.912 | 648.4623 | 5.729167 | 1.254051 | 11.80556 | 7997.685 | 1.62037 | [6 empty] | 4.276206 | 22.2364 |  | 1507.03125 | 962.5868 | 479.8611 | 375.5787 | 200.9 | 247.5694 | 383 | [7 empty] | 11.13426 | 0
2018-07-02 13:00 | A | C | 1960.069 | 647.8842 | 6.09375 | 1.254051 | 11.54514 | 7980.324 | 294.9074 | 26.3 | 25.3 | 120 | 58 | 0.014 | 0.088 | 4.39788 | 24.52749 |  | 1504.948 | 971.9907 | 503.4722 | 377.8935 | 200.4 | 247.6852 | 423 | 0.0014 | 0.0149 | 0.0001 | 0.0073 | 0.003 |  | 7.6 | 11.05324 | 0 |  |  | 0.7 | 2.27 | 1.9 | 3.4 | 4.5 |  |  | 0.0082 | 0.0123 | 0.0163 | 0.0001 | 0.0078 | 0.037 | 0.0027
2018-07-02 14:00 | A | C | 2339.12 | 649.3876 | 5.720486 | 1.254051 | 11.27026 | 8020.833 | 302.1991 | [6 empty] | 4.385823 | 23.71383 |  | 1502.865 | 983.6516 | 498.9583 | 378.6169 | 199.5 | 248.9583 | 367 | [7 empty] | 11.07639 | 0
2018-07-02 15:00 | A | A | 2370.298 | 640.8945 | 5.711806 | 1.254051 | 11.25579 | 8003.472 | 300.5787 | [6 empty] | 4.337851 | 23.703125 |  | 1511.71875 | 991.9271 | 500 | 380.4977 | 199.5 | 249.6528 | 365 | [7 empty] | 11.10532 | 0 |  |  | 0.65 | 2.272 | 2.1 | 3.4 | 4.7 |  |  | 0.0085 | 0.014 | 0.0172 | 0.0001 | 0.0085 | 0.033 | 0.0032
2018-07-02 16:00 | A | A | 2370.298 | 648.7378 | 6.380208 | 1.254051 | 11.57407 | 8020.833 | 305.4398 | 26 | 24.7 | 120 | 58 | 0.014 | 0.077 | 4.363672 | 23.91724 |  | 1511.979 | 1003.964 | 501.3889 | 382.6678 | 201.6 | 251.2732 | 374 | 0.0013 | 0.0146 | 0.0004 | 0.0074 | 0.0029 |  | 7.6 | 11.28472 | 0.05497685
2018-07-02 17:00 | A | A | 2370.298 | 649.9078 | 6.345486 | 1.254051 | 11.19792 | 7974.537 | 302.1991 | [6 empty] | 4.396921 | 24.53819 |  | 1508.073 | 1010.359 | 504.8611 | 384.1146 | 199.7 | 250.3472 | 378 | [7 empty] | 10.53819 | 0.078125 |  |  | 0.65 | 2.272 | 2.1 | 3.7 | 4.9 |  |  | 0.0083 | 0.0145 | 0.0177 | 0.0002 | 0.0088 | 0.032 | 0.0032
2018-07-02 18:00 | A | A | 2370.298 | 648.9184 | 6.371528 | 1.254051 | 10.96644 | 7936.921 | 530.6713 | [6 empty] | 4.411034 | 22.45052 |  | 1509.635 | 1017.882 | 495.1389 | 385.8507 | 198.5 | 252.0833 | 410 | [7 empty] | 9.282407 | 0.1475694
2018-07-02 19:00 | A | A | 2370.298 | 650.8807 | 5.243056 | 1.254051 | 10.76389 | 7997.685 | 509.6065 | 25.7 | 28.3 | 120 | 58 | 0.012 | 0.069 | 4.373029 | 24.74161 |  | 1515.885 | 1019.763 | 494.4445 | 384.1146 | 200 | 251.1574 | 362 | 0.0009 | 0.0138 | 0.0003 | 0.0065 | 0.0028 |  | 7.6 | 2.251158 | 0.01157407 | 0.233 | 0.26 | 0.61 | 2.285 | 2.2 | 3.7 | 5 | 75.3 | 1070 | 0.0081 | 0.0131 | 0.0152 | 0.0003 | 0.0079 | 0.028 | 0.003
2018-07-02 20:00 | A | A | 2370.298 | 650.9354 | 6.736111 | 1.254051 | 11.16898 | 7983.218 | 502.3148 | [6 empty] | 4.381322 | 23.08218 |  | 1514.0625 | 1026.534 | 482.6389 | 380.353 | 200.7 | 245.0232 | 394 | [7 empty] | 1.412037 | 0
2018-07-02 21:00 | A | A | 2370.298 | 649.4883 | 5.911458 | 1.254051 | 11.28472 | 7974.537 | 488.5417 | [6 empty] | 4.376341 | 24.40972 |  | 1503.125 | 1027.662 | 480.5555 | 383.3912 | 199.2 | 245.9491 | 368 | [7 empty] | 1.284722 | 0.0318287
2018-07-02 22:00 | A | A | 2370.298 | 647.2124 | 5.850695 | 1.254051 | 11.12558 | 8003.472 | 499.0741 | 27.6 | 27.8 | 120 | 58 | 0.01 | 0.064 | 4.459271 | 21.03733 |  | 1510.9375 | 1027.662 | 481.25 | 382.5232 | 199.2 | 243.0556 | 365 | 0.0005 | 0.0134 | 0.0002 | 0.0073 | 0.0025 |  | 7.7 | 1.365741 | 0 |  |  | 0.6 | 2.285 | 2.3 | 3.8 | 5.2 |  |  | 0.0102 | 0.0126 | 0.0162 | 0.0002 | 0.0082 | 0.027 | 0.003
2018-07-02 23:00 | A | A | 2370.298 | 648.5932 | 6.050347 | 1.254051 | 11.77662 | 8003.472 | 503.9352 | [6 empty] | 4.468785 | 20.59838 |  | 1506.771 | 1025.029 | 492.7083 | 387.7315 | 201.4 | 247.6852 | 365 | [7 empty] | 1.273148 | 0.02893518
2018-07-03 | A | A | 2370.298 | 650.2583 | 7.256945 | 1.254051 | 11.48727 | 8179.977 | 507.9861 | [6 empty] | 4.383584 | 21.62616 |  | 1506.771 | 1028.414 | 480.9028 | 384.6933 | 200.7 | 239.2361 | 788 | [7 empty] | 1.163194 | 0.02893518
2018-07-03 01:00 | A | A | 2370.298 | 650.9746 | 6.953125 | 1.254051 | 13.5706 | 8211.806 | 497.4537 | 28.3 | 29.7 | 120 | 56 | 0.008 | 0.064 | 4.414081 | 23.56395 |  | 1514.583 | 995.3125 | 480.5555 | 389.4676 | 199.7 | 249.8842 | 381 | 0.0005 | 0.0125 | 0.0002 | 0.0069 | 0.0023 |  | 7.7 | 1.19213 | 0.04918981 | 0.244 | 0.24 | 0.6 | 2.288 | 2.3 | 3.9 | 5.3 |  |  | 0.009 | 0.0106 | 0.0172 | 0.0002 | 0.0085 | 0.021 | 0.0026
2018-07-03 02:00 | A | A | 2049.19 | 652.4349 | 6.180556 | 1.254051 | 11.60301 | 8159.722 | 495.8333 | [6 empty] | 4.452221 | 21.42274 |  | 1506.51 | 1022.772 | 473.6111 | 395.11 | 199.2 | 253.8194 | 380 | [7 empty] | 1.180556 | 0
2018-07-03 03:00 | A | A | 1947.338 | 649.2158 | 6.362847 | 1.255208 | 12.28299 | 8174.19 | 492.5926 | [6 empty] | 4.422413 | 21.74392 |  | 1509.896 | 1019.01 | 497.9167 | 398.4375 | 201.1 | 254.5139 | 380 | [7 empty] | 1.099537 | 0.005787037
2018-07-03 04:00 | A | A | 1877.315 | 649.7395 | 7.604166 | 1.255208 | 11.9213 | 8197.338 | 497.4537 | 25.1 | 23.9 | 120 | 50 | 0.007 | 0.066 | 4.224922 | 22.75029 |  | 1505.729 | 1013.744 | 492.7083 | 398.7268 | 200 | 258.1018 | 395 | 0.0005 | 0.0116 | 0.0003 | 0.0067 | 0.002 |  | 7.9 | 1.041667 | 0.01157407 |  |  | 0.56 | 2.298 | 2.4 | 3.7 | 5.6 |  |  | 0.0137 | 0.0092 | 0.0192 | 0.0002 | 0.0085 | 0.028 | 0.0025
2018-07-03 05:00 | A | A | 1858.796 | 643.9409 | 7.074653 | 1.255208 | 12.47106 | 8402.778 | 504.7454 | [6 empty] | 4.084842 | 23.703125 | 45642670 | 1504.167 | 1005.845 | 476.3889 | 402.1991 | 199.5 | 261.1111 | 373 | [7 empty] | 1.024306 | 0
2018-07-03 06:00 | A | A | 1854.167 | 636.7245 | 6.597222 | 1.255208 | 12.12384 | 8379.63 | 512.8472 | [6 empty] | 4.050223 | 23.45689 |  | 1506.771 | 1005.093 | 481.5972 | 400.6076 | 199.2 | 258.7963 | 397 | [7 empty] | 0.9606481 | 0.01157407
2018-07-03 07:00 | A | A | 1854.167 | 642.3864 | 6.545139 | 1.254051 | 13.04977 | 8405.671 | 495.8333 | 24.4 | 26.7 | 120 | 50 | 0.008 | 0.079 | 4.035861 | 26.75434 |  | 1507.8125 | 1003.212 | 477.0833 | 398.5822 | 201.4 | 257.4074 | 397 | 0.0011 | 0.0128 | 0.0005 | 0.0077 | 0.0022 |  | 8 | 0.9085649 | 0.0318287 | 0.27 | 0.27 | 0.62 | 2.28 | 2.2 | 4 | 5.1 | 69.3 | 1080 | 0.0113 | 0.0103 | 0.016 | 0.0005 | 0.0091 | 0.028 | 0.0025
2018-07-03 08:00 | A | A | 1860.532 | 641.2705 | 6.857639 | 1.254051 | 12.80382 | 8391.204 | 494.213 | [6 empty] | 4.035796 | 25.57668 |  | 1517.448 | 1006.973 | 463.5417 | 398.4375 | 199.5 | 254.7454 | 414 | [7 empty] | 0.08101851 | 0
2018-07-03 09:00 | A | A | 1850.116 | 643.1188 | 6.701389 | 1.254051 | 12.52894 | 8405.671 | 477.1991 | [6 empty] | 4.040463 | 21.86169 |  | 1514.583 | 1009.607 | 477.0833 | 396.7014 | 200.2 | 254.7454 | 383 | [7 empty] | 10.97801 | 0
2018-07-03 10:00 | A | A | 1869.792 | 640.4202 | 6.519097 | 1.254051 | 12.4566 | 8405.671 | 507.9861 | 23.7 | 24 | 120 | 50 | 0.007 | 0.075 | 3.986595 | 23.27488 |  | 1507.8125 | 1011.487 | 466.6667 | 396.2674 | 200 | 253.9352 | 383 | 0.0006 | 0.0125 | 0.0004 | 0.0063 | 0.0021 |  | 7.8 | 11.13426 | 0 |  |  | 0.63 | 2.262 | 2.2 | 4 | 5.1 |  |  | 0.013 | 0.0089 | 0.0145 | 0.0005 | 0.0098 | 0.039 | 0.0024
2018-07-03 11:00 | A | A | 1870.949 | 648.736 | 7.282986 | 1.254051 | 13.15104 | 8608.218 | 497.4537 | [6 empty] | 3.94334 | 25.09491 |  | 1515.625 | 1009.607 | 464.9306 | 399.1609 | 200.9 | 255.787 | 365 | [7 empty] | 10.94329 | 0
2018-07-03 12:00 | A | A | 1950.81 | 648.1075 | 7.456597 | 1.254051 | 12.73148 | 8590.856 | 503.125 | [6 empty] | 3.947481 | 25.33044 |  | 1514.583 | 1017.506 | 484.0278 | 396.9908 | 200.9 | 253.125 | 373 | [7 empty] | 11.23264 | 0
2018-07-03 13:00 | A | A | 2317.13 | 649.5778 | 6.657986 | 1.254051 | 12.57234 | 8582.176 | 499.8843 | 23 | 24.4 | 120 | 50 | 0.008 | 0.082 | 3.924434 | 23.703125 |  | 1514.583 | 1020.139 | 471.875 | 395.544 | 198.8 | 252.8935 | 373 | 0.0021 | 0.0128 | 0.0003 | 0.0077 | 0.0023 |  | 8 | 11.12269 | 0.02025463 | 0.258 | 0.27 | 0.62 | 2.257 | 2.2 | 4 | 5.1 |  |  | 0.016 | 0.0083 | 0.0179 | 0.0005 | 0.0097 | 0.039 | 0.0023
2018-07-03 14:00 | A | A | 2370.298 | 650.9503 | 6.276042 | 1.254051 | 12.42766 | 8614.005 | 706.4814 | [6 empty] | 3.918195 | 21.1015625 |  | 1513.021 | 1025.405 | 475.3472 | 395.11 | 200 | 253.2408 | 382 | [7 empty] | 11.09375 | 0
2018-07-03 15:00 | A | A | 2370.298 | 650.172 | 8.862847 | 1.254051 | 14.94502 | 8579.282 | 692.7083 | [6 empty] | 3.929349 | 25.34114 |  | 1503.90625 | 1021.267 | 446.1806 | 392.3611 | 201.8 | 248.7268 | 361 | [7 empty] | 10.79282 | 0
2018-07-03 16:00 | A | A | 2370.298 | 649.4659 | 7.569444 | 1.254051 | 13.54167 | 8611.111 | 686.2269 | 28.2 | 23.8 | 120 | 50 | 0.007 | 0.077 | 4.193791 | 23.16782 |  | 1513.542 | 1020.139 | 462.1528 | 397.7141 | 200.4 | 253.2408 | 361 | 0.0004 | 0.0126 | 0.0003 | 0.0068 | 0.0021 |  | 8 | 4.265047 | 0 |  |  | 0.59 | 2.272 | 2.4 | 3.8 | 5.4 |  |  | 0.0125 | 0.0083 | 0.0165 | 0.0003 | 0.0081 | 0.04 | 0.0024
2018-07-03 17:00 | A | A | 2370.298 | 650.2164 | 6.657986 | 1.254051 | 11.79109 | 8553.241 | 705.6713 | [6 empty] | 4.227045 | 23.89583 |  | 1518.229 | 1028.414 | 442.3611 | 392.9398 | 199.5 | 251.1574 | 365 | [7 empty] | 3.859954 | 0.005787037
2018-07-03 18:00 | A | A | 2370.298 | 650.1668 | 7.005208 | 1.254051 | 13.06424 | 8602.431 | 708.912 | [6 empty] | 4.202553 | 21.74392 |  | 1507.552 | 1030.295 | 446.1806 | 393.6632 | 200.7 | 252.662 | 384 | [7 empty] | 4.079861 | 0
2018-07-03 19:00 | A | A | 2370.298 | 649.1299 | 7.33507 | 1.254051 | 12.93403 | 8573.495 | 709.7222 | 26.4 | 25.5 | 120 | 50 | 0.006 | 0.069 | 4.107049 | 23.48901 |  | 1517.96875 | 1031.047 | 466.6667 | 392.7951 | 199.7 | 250.3472 | 384 | 0.0012 | 0.0127 | 0.0004 | 0.0068 | 0.002 |  | 7.8 | 3.732639 | 0 | 0.283 | 0.28 | 0.61 | 2.272 | 2.3 | 3.9 | 5.4 | 66.4 | 1030 | 0.0123 | 0.0075 | 0.0173 | 0.0003 | 0.008 | 0.035 | 0.0021
2018-07-03 20:00 | A | A | 2370.298 | 652.9828 | 6.692708 | 1.254051 | 12.38426 | 8564.814 | 701.6204 | [6 empty] | 4.135614 | 24.24913 |  | 1518.229 | 1032.928 | 460.4167 | 392.7951 | 198.8 | 252.8935 | 377 | [7 empty] | 11.09375 | 0.0925926
2018-07-03 21:00 | A | A | 2370.298 | 651.5784 | 6.744792 | 1.254051 | 12.4566 | 8602.431 | 701.6204 | [6 empty] | 4.108675 | 21.82957 |  | 1513.542 | 1032.928 | 452.0833 | 394.53125 | 199.2 | 254.8611 | 361 | [7 empty] | 10.94329 | 0.005787037
2018-07-03 22:00 | A | A | 2370.298 | 653.2188 | 6.857639 | 1.254051 | 12.48553 | 8593.75 | 703.2407 | 26.8 | 27.9 | 100 | 47 | 0.005 | 0.062 | 4.14571 | 22.37558 |  | 1512.5 | 1036.314 | 450.3472 | 392.2164 | 200.4 | 250.8102 | 750 | 0.001 | 0.0122 | 0.0003 | 0.0062 | 0.0018 |  | 7.8 | 11.05324 | 0.08680556 |  |  | 0.59 | 2.283 | 2.4 | 4 | 5.5 |  |  | 0.0127 | 0.0068 | 0.0223 | 0.0003 | 0.0082 | 0.034 | 0.0022
2018-07-03 23:00 | A | A | 2370.298 | 636.8674 | 5.61632 | 1.254051 | 12.61574 | 8619.792 | 691.8981 | [6 empty] | 4.029723 | 21.8831 |  | 1509.635 | 1027.662 | 460.4167 | 393.6632 | 200 | 251.3889 | 361 | [7 empty] | 11.03588 | 0.002893519
2018-07-04 | A | A | 2370.298 | 638.7697 | 6.710069 | 1.254051 | 12.74595 | 8590.856 | 703.2407 | [6 empty] | 4.055373 | 23.28559 |  | 1511.71875 | 1021.267 | 473.6111 | 391.493 | 199.2 | 251.3889 | 361 | [7 empty] | 11.01852 | 0
2018-07-04 01:00 | A | A | 2370.298 | 639.2344 | 6.536458 | 1.254051 | 12.42766 | 8553.241 | 687.8472 | 25.8 | 23.9 | 100 | 47 | 0.005 | 0.071 | 4.021236 | 21.62616 |  | 1514.583 | 1023.9 | 443.0555 | 393.3738 | 200 | 251.1574 | 392 | 0.0011 | 0.0121 | 0.0003 | 0.0065 | 0.0019 |  | 7.9 | 11.05903 | 0.01157407 | 0.288 | 0.29 | 0.58 | 2.277 | 2.3 | 4.2 | 5.4 |  |  | 0.0142 | 0.006 | 0.0147 | 0.0004 | 0.0082 | 0.038 | 0.0021
2018-07-04 02:00 | A | A | 2117.477 | 630.0734 | 6.189236 | 1.254051 | 12.60127 | 8602.431 | 703.2407 | [6 empty] | 3.940943 | 24.29196 |  | 1506.771 | 1017.506 | 453.4722 | 390.9143 | 201.6 | 249.1898 | 380 | [7 empty] | 2.615741 | 0.02604167
2018-07-04 03:00 | A | A | 2117.477 | 630.0734 | 6.788195 | 1.254051 | 12.60127 | 8602.431 | 703.2407 | [6 empty] | 3.940943 | 24.29196 |  | 1506.771 | 1017.506 | 453.4722 | 390.9143 | 201.6 | 249.1898 | 380 | [7 empty] | 2.615741 | 0.02604167
2018-07-04 04:00 | A | A | 2117.477 | 630.0734 | 6.788195 | 1.254051 | 12.60127 | 8602.431 | 703.2407 | 24.4 | 23.3 | 100 | 43 | 0.005 | 0.068 | 3.867962 | 24.29196 |  | 1506.771 | 1017.506 | 453.4722 | 390.9143 | 201.6 | 249.1898 | 380 | 0.0009 | 0.0114 | 0.0004 | 0.0057 | 0.0018 |  | 8 | 2.615741 | 0.02604167 |  |  | 0.58 | 2.277 | 2.3 | 4 | 5.5 |  |  | 0.0129 | 0.0052 | 0.013 | 0.0003 | 0.0078 | 0.038 | 0.002
2018-07-04 05:00 | A | A | 2117.477 | 630.0734 | 6.788195 | 1.254051 | 12.60127 | 8602.431 | 703.2407 | [6 empty] | 3.867962 | 24.29196 | 45657510 | 1506.771 | 1017.506 | 453.4722 | 390.9143 | 201.6 | 249.1898 | 380 | [7 empty] | 2.615741 | 0.02604167
2018-07-04 06:00 | A | A | 2117.477 | 630.0734 | 6.788195 | 1.254051 | 12.60127 | 8602.431 | 703.2407 | [6 empty] | 3.867962 | 24.29196 |  | 1506.771 | 1017.506 | 453.4722 | 390.9143 | 201.6 | 249.1898 | 380 | [7 empty] | 2.615741 | 0.02604167
2018-07-04 07:00 | A | A | 2117.477 | 630.0734 | 6.788195 | 1.254051 | 12.60127 | 8602.431 | 703.2407 | 24.9 | 22.8 | 100 | 43 | 0.006 | 0.085 | 3.893714 | 24.29196 |  | 1506.771 | 1017.506 | 453.4722 | 390.9143 | 201.6 | 249.1898 | 380 | 0.0004 | 0.0119 | 0.0003 | 0.0072 | 0.002 |  | 8 | 2.615741 | 0.02604167 | 0.272 | 0.29 | 0.6 | 2.272 | 2.3 | 4.2 | 5.4 | 65.4 | 1030 | 0.0128 | 0.0058 | 0.0233 | 0.0002 | 0.0085 | 0.048 | 0.0021
2018-07-04 08:00 | A | A | 2117.477 | 630.0734 | 6.788195 | 1.254051 | 12.60127 | 8602.431 | 703.2407 | [6 empty] | 3.893714 | 24.29196 |  | 1506.771 | 1017.506 | 453.4722 | 390.9143 | 201.6 | 249.1898 | 380 | [7 empty] | 2.615741 | 0.02604167
2018-07-04 09:00 | A | A | 2117.477 | 630.0734 | 6.788195 | 1.254051 | 12.60127 | 8602.431 | 703.2407 | [6 empty] | 3.893714 | 24.29196 |  | 1506.771 | 1017.506 | 453.4722 | 390.9143 | 201.6 | 249.1898 | 380 | [7 empty] | 2.615741 | 0.02604167
2018-07-04 10:00 | A | A | 2117.477 | 630.0734 | 6.788195 | 1.254051 | 12.60127 | 8602.431 | 703.2407 | 24.3 | 22.7 | 80 | 43 | 0.005 | 0.089 | 3.862853 | 24.29196 |  | 1506.771 | 1017.506 | 453.4722 | 390.9143 | 201.6 | 249.1898 | 380 | 0.0004 | 0.0121 | 0.0002 | 0.007 | 0.0018 |  | 8 | 2.615741 | 0.02604167 |  |  | 0.61 | 2.27 | 2.2 | 4.2 | 5.2 |  |  | 0.0136 | 0.0062 | 0.0145 | 0.0002 | 0.0093 | 0.057 | 0.0021
2018-07-04 11:00 | A | A | 2117.477 | 630.0734 | 6.788195 | 1.254051 | 12.60127 | 8602.431 | 703.2407 | [6 empty] | 3.862853 | 24.29196 |  | 1506.771 | 1017.506 | 453.4722 | 390.9143 | 201.6 | 249.1898 | 380 | [7 empty] | 2.615741 | 0.02604167
2018-07-04 12:00 | A | A | 2135.417 | 621.8317 | 6.901042 | 1.254051 | 12.02257 | 8590.856 | 903.3564 | [6 empty] | 3.81746 | 21.62616 |  | 1516.927 | 1006.221 | 409.375 | 390.9143 | 199 | 249.0741 | 706 | [7 empty] | 11.3831 | 0
2018-07-04 13:00 | A | A | 2370.298 | 616.3427 | 6.744792 | 1.244213 | 11.60301 | 8608.218 | 904.1666 | 24.7 | 23.9 | 80 | 46 | 0.005 | 0.084 | 3.796191 | 20.9945 |  | 1520.573 | 1007.726 | 446.5278 | 387.7315 | 199.7 | 247.4537 | 355 | 0.0008 | 0.0111 | 0.0002 | 0.0082 | 0.0018 |  | 8 | 10.88542 | 0 | 0.263 | 0.31 | 0.62 | 2.26 | 2.2 | 4.2 | 5.2 |  |  | 0.0133 | 0.0055 | 0.0166 | 0.0003 | 0.0098 | 0.064 | 0.002
2018-07-04 14:00 | A | A | 2370.298 | 621.224 | 6.067708 | 1.244213 | 11.66088 | 8590.856 | 904.1666 | [6 empty] | 3.833989 | 21.62616 |  | 1511.458 | 1013.368 | 368.0555 | 381.0764 | 202.1 | 242.2454 | 355 | [7 empty] | 0.4918981 | 0.02025463
2018-07-04 15:00 | A | A | 2370.298 | 631.8624 | 7.118056 | 1.254051 | 13.06424 | 8602.431 | 891.2037 | [6 empty] | 3.894398 | 22.45052 |  | 1507.8125 | 1006.221 | 414.5833 | 388.0208 | 199.2 | 247.338 | 375 | [7 empty] | 11.35417 | 0
2018-07-04 16:00 | A | A | 2137.731 | 628.8266 | 7.317708 | 1.254051 | 13.99016 | 8579.282 | 878.2407 | 24.9 | 23.7 | 120 | 46 | 0.003 | 0.076 | 3.896494 | 22.4184 |  | 1532.8125 | 985.9086 | 424.3055 | 386.2847 | 199.7 | 250.1158 | 706 | 0.0004 | 0.011 | 0.0003 | 0.0069 | 0.0017 |  | 8 | 11.20949 | 0 |  |  | 0.6 | 2.25 | 2.5 | 4 | 5.7 |  |  | 0.0119 | 0.0051 | 0.0146 | 0.0006 | 0.0095 | 0.064 | 0.002
2018-07-04 17:00 | A | A | 2170.718 | 638.8525 | 6.753472 | 1.254051 | 14.17824 | 8532.986 | 888.7732 | [6 empty] | 3.980097 | 22.04369 |  | 1515.885 | 1011.863 | 429.1667 | 398.4375 | 199.7 | 255.6713 | 707 | [7 empty] | 10.97801 | 0.02893518
2018-07-04 18:00 | A | A | 2370.298 | 641.65 | 7.664931 | 1.254051 | 13.26678 | 8599.537 | 862.8472 | [6 empty] | 3.966589 | 21.30498 |  | 1507.03125 | 998.6979 | 435.4167 | 399.4503 | 201.1 | 258.5648 | 376 | [7 empty] | 11.18056 | 0
2018-07-04 19:00 | A | A | 1953.125 | 641.5587 | 7.03125 | 1.254051 | 12.61574 | 8599.537 | 1084.028 | 24.8 | 25.2 | 120 | 46 | 0.004 | 0.079 | 3.960751 | 19.76331 |  | 1510.15625 | 989.294 | 423.9583 | 398.5822 | 199.2 | 256.5972 | 708 | 0.0008 | 0.0118 | 0.0003 | 0.0075 | 0.0018 |  | 8 | 11.20949 | 0.02604167 | 0.288 | 0.31 | 0.57 | 2.27 | 2.4 | 4.3 | 5.5 | 62.4 | 1030 | 0.0158 | 0.0046 | 0.0135 | 0.0003 | 0.0111 | 0.063 | 0.0021
2018-07-04 20:00 | A | A | 1846.065 | 638.9438 | 8.220486 | 1.254051 | 12.86169 | 8608.218 | 1109.144 | [6 empty] | 3.94063 | 20.61979 |  | 1516.667 | 993.4317 | 401.3889 | 398.4375 | 199 | 255.3241 | 719 | [7 empty] | 10.23727 | 0
2018-07-04 21:00 | A | A | 1847.222 | 641.1714 | 7.317708 | 1.254051 | 13.91782 | 8608.218 | 1132.639 | [6 empty] | 3.954368 | 21.20862 |  | 1516.667 | 998.3218 | 419.0972 | 398.8716 | 201.6 | 252.8935 | 733 | [7 empty] | 3.587963 | 0
2018-07-04 22:00 | A | A | 1854.745 | 638.7617 | 8.081596 | 1.255208 | 13.16551 | 8608.218 | 1118.866 | 24.5 | 23.4 | 120 | 46 | 0.004 | 0.082 | 3.923853 | 21.00521 |  | 1511.458 | 997.1933 | 406.9444 | 398.5822 | 199.5 | 253.0092 | 363 | 0.0007 | 0.012 | 0.0002 | 0.0068 | 0.0018 |  | 8 | 1.678241 | 0.02604167 |  |  | 0.55 | 2.27 | 2.4 | 4.5 | 5.4 |  |  | 0.0233 | 0.0059 | 0.0135 | 0.0003 | 0.0096 | 0.059 | 0.002
2018-07-04 23:00 | A | A | 1851.273 | 640.0519 | 7.456597 | 1.254051 | 12.90509 | 8599.537 | 1071.065 | [6 empty] | 3.935747 | 22.45052 |  | 1519.53125 | 997.1933 | 405.9028 | 399.1609 | 199 | 249.7685 | 732 | [7 empty] | 1.66088 | 0
2018-07-05 | A | A | 1849.537 | 640.3486 | 7.361111 | 1.255208 | 12.97743 | 8593.75 | 1089.699 | [6 empty] | 3.940224 | 22.47193 |  | 1516.927 | 997.5695 | 432.6389 | 399.3055 | 200 | 251.2732 | 737 | [7 empty] | 1.498842 | 0.02604167
2018-07-05 01:00 | A | A | 1856.481 | 640.4404 | 8.463542 | 1.254051 | 14.72801 | 8599.537 | 1099.421 | 25.4 | 24.5 | 120 | 46 | 0.005 | 0.089 | 3.985647 | 21.84028 |  | 1517.1875 | 988.1655 | 454.8611 | 408.1308 | 200.4 | 260.5324 | 728 | 0.0007 | 0.0117 | 0.0002 | 0.0069 | 0.0018 |  | 8 | 1.371528 | 0.01736111 | 0.303 | 0.32 | 0.58 | 2.277 | 2.4 | 4.2 | 5.5 |  |  | 0.0196 | 0.0047 | 0.013 | 0.0002 | 0.0085 | 0.055 | 0.002
2018-07-05 02:00 | A | A | 1839.699 | 638.7075 | 7.274305 | 1.254051 | 13.90336 | 8599.537 | 1103.472 | [6 empty] | 3.974863 | 22.45052 |  | 1510.417 | 981.3947 | 446.1806 | 408.7095 | 198.1 | 262.2685 | 749 | [7 empty] | 1.440972 | 0
2018-07-05 04:00 | A | [8 empty] | 25.3 | 25.1 | 120 | 46 | 0.004 | 0.082 | [10 empty] | 0.0006 | 0.0117 | 0.0002 | 0.0066 | 0.0018 |  | 8 |  |  |  |  | 0.6 | 2.275 | 2.4 | 4.3 | 5.6 |  |  | 0.0211 | 0.0058 | 0.0138 | 0.0003 | 0.0088 | 0.058 | 0.002
2018-07-05 05:00 | A | [16 empty] | 45672370
2018-07-05 07:00 | A | [8 empty] | 24.3 | 23.2 | 120 | 46 | 0.005 | 0.088 | [10 empty] | 0.0004 | 0.0115 | 0.0005 | 0.0077 | 0.0018 |  | 8 |  |  | 0.279 | 0.33 | 0.54 | 2.285 | 2.4 | 4.5 | 5.6 | 64 | 1030 | 0.0187 | 0.0054 | 0.0121 | 0.0006 | 0.0089 | 0.059 | 0.002
2018-07-05 09:00 | A | [35 empty] | 0.56 | 2.27 | 2.7 | 4 | 6.2 |  |  | 0.019 | 0.0052 | 0.0137 | 0.0007 | 0.009 | 0.057 | 0.0019
2018-07-05 10:00 | A | [8 empty] | 25.4 | 24 | 120 | 48 | 0.005 | 0.084 | [10 empty] | 0.0003 | 0.0119 | 0.0003 | 0.0076 | 0.0019 |  | 8
2018-07-05 11:00 | A | [35 empty] | 0.56 | 2.283 | 2.4 | 4.6 | 5.6 |  |  | 0.0175 | 0.0047 | 0.0125 | 0.0004 | 0.0102 | 0.055 | 0.002
2018-07-05 13:00 | A | [8 empty] | 24.9 | 26.4 | 100 | 48 | 0.004 | 0.078 | [10 empty] | 0.0002 | 0.0113 | 0.0002 | 0.0065 | 0.0018 |  | 8 |  |  | 0.301 | 0.31 | 0.57 | 2.285 | 2.5 | 4.7 | 5.7 |  |  | 0.0169 | 0.0043 | 0.0121 | 0.0002 | 0.009 | 0.051 | 0.0019
2018-07-05 15:00 | A
2018-07-05 16:00 | A | [8 empty] | 24.4 | 24.2 | 100 | 48 | 0.004 | 0.078 | [10 empty] | 0.0005 | 0.0112 | 0.0004 | 0.0066 | 0.0018 |  | 8 |  |  |  |  | 0.52 | 2.285 | 2.4 | 4.6 | 5.5 |  |  | 0.0169 | 0.0044 | 0.0124 | 0.0004 | 0.0088 | 0.052 | 0.0019
2018-07-05 17:00 | A
2018-07-05 19:00 | A | [8 empty] | 25.1 | 25.4 | 100 | 48 | 0.004 | 0.079 | [10 empty] | 0.0006 | 0.0114 | 0.0002 | 0.0077 | 0.0018 |  | 8 |  |  | 0.292 | 0.3 | 0.57 | 2.295 | 2.4 | 4.3 | 5.6 | 64.2 | 1003 | 0.0171 | 0.0093 | 0.0144 | 0.0004 | 0.0092 | 0.053 | 0.002
2018-07-05 20:00 | A
2018-07-05 22:00 | A | [8 empty] | 25.6 | 25.9 | 100 | 50 | 0.004 | 0.073 | [10 empty] | 0.0006 | 0.0115 | 0.0002 | 0.0067 | 0.0019 |  | 8 |  |  |  |  | 0.56 | 2.28 | 2.6 | 4.3 | 6.5 |  |  | 0.0167 | 0.0065 | 0.0152 | 0.0003 | 0.0084 | 0.053 | 0.002
2018-07-06 01:00 | A | [8 empty] | 25.4 | 24.2 | 100 | 50 | 0.005 | 0.075 | [10 empty] | 0.0007 | 0.0117 | 0.0003 | 0.0068 | 0.0019 |  | 8 |  |  | 0.289 | 0.3 | 0.57 | 2.27 | 2.6 | 3.9 | 5.9 |  |  | 0.0155 | 0.0083 | 0.0138 | 0.0006 | 0.0098 | 0.053 | 0.0021
2018-07-06 02:00 | A
2018-07-06 03:00 | A | A | 1861.69 | 651.8369 | 7.100695 | 1.297454 | 12.96296 | 8602.431 | 814.2361 | [6 empty] | 4.055207 | 24.31337 |  | 1516.667 | 990.0463 | 465.625 | 408.2755 | 199.7 | 265.9722 | 402 | [7 empty] | 11.03009 | 0.002893519
2018-07-06 04:00 | A | A | 1857.639 | 649.5978 | 8.012153 | 1.309028 | 12.58681 | 8573.495 | 797.2222 | 25 | 24.4 | 100 | 50 | 0.004 | 0.074 | 4.03329 | 23.07147 |  | 1510.677 | 993.4317 | 463.5417 | 405.382 | 200 | 264.9306 | 755 | 0.0006 | 0.012 | 0.0003 | 0.0074 | 0.0019 |  | 8 | 11.23264 | 0 |  |  | 0.59 | 2.27 | 2.3 | 4.5 | 5.4 |  |  | 0.0163 | 0.0101 | 0.0159 | 0.0006 | 0.0099 | 0.056 | 0.0021
2018-07-06 05:00 | A | A | 1862.847 | 650.7349 | 7.586805 | 1.309028 | 12.93403 | 8582.176 | 807.7546 | [6 empty] | 4.036263 | 23.40335 | 45688270 | 1507.552 | 996.8171 | 452.0833 | 403.7905 | 199.2 | 262.037 | 434 | [7 empty] | 11.25579 | 0
2018-07-06 06:00 | A | A | 1854.745 | 650.5627 | 8.029513 | 1.297454 | 12.97743 | 8593.75 | 807.7546 | [6 empty] | 4.02976 | 23.27488 |  | 1511.979 | 999.074 | 459.7222 | 405.0926 | 200.2 | 263.8889 | 434 | [7 empty] | 11.20949 | 0
2018-07-06 07:00 | A | A | 1879.63 | 651.3946 | 8.307291 | 1.309028 | 12.87616 | 8599.537 | 797.2222 | 28.7 | 28.1 | 100 | 52 | 0.005 | 0.068 | 4.241443 | 22.86806 |  | 1511.71875 | 999.4503 | 450 | 403.6458 | 201.1 | 262.6158 | 373 | 0.0005 | 0.0116 | 0.0005 | 0.0073 | 0.0019 |  | 8 | 10.15625 | 0 | 0.29 | 0.29 | 0.6 | 2.252 | 2.3 | 4.6 | 5.5 | 67.7 | 1050 | 0.0131 | 0.005 | 0.0124 | 0.0004 | 0.0087 | 0.046 | 0.002
2018-07-06 08:00 | A | A | 1868.634 | 650.9685 | 7.97743 | 1.309028 | 12.70255 | 8593.75 | 806.1343 | [6 empty] | 4.241523 | 25.9728 |  | 1518.229 | 1003.964 | 446.5278 | 402.7778 | 200 | 261.1111 | 1139 | [7 empty] | 10.9375 | 0
2018-07-06 09:00 | A | A | 1876.157 | 649.5108 | 8.697917 | 1.309028 | 13.70081 | 8284.144 | 312.7315 | [6 empty] | 4.39019 | 25.36256 |  | 1511.198 | 1000.579 | 477.7778 | 405.9607 | 199.5 | 263.5417 | 784 | [7 empty] | 10.73495 | 0 |  |  | 0.61 | 2.252 | 2.3 | 4.5 | 5.4 |  |  | 0.0129 | 0.0049 | 0.0136 | 0.0003 | 0.0082 | 0.042 | 0.0019
2018-07-06 10:00 | A | A | 1884.259 | 648.8535 | 8.28993 | 1.309028 | 13.85995 | 8298.611 | 302.1991 | 27.7 | 27 | 80 | 52 | 0.005 | 0.069 | 4.317546 | 26.18692 |  | 1506.771 | 999.074 | 502.0833 | 411.4583 | 200.2 | 267.2454 | 387 | 0.0004 | 0.0114 | 0.0003 | 0.0075 | 0.0019 |  | 7.9 | 10.65394 | 0
2018-07-06 11:00 | A | A | 1876.736 | 647.6046 | 7.465278 | 1.296875 | 13.16551 | 8313.079 | 280.3241 | [6 empty] | 4.301736 | 27.2147 |  | 1512.5 | 994.5602 | 504.1667 | 412.9051 | 200.4 | 269.3287 | 760 | [7 empty] | 10.48611 | 0.002893519 |  |  | 0.6 | 2.245 | 2.3 | 4.5 | 5.3 |  |  | 0.0122 | 0.005 | 0.0129 | 0.0003 | 0.0097 | 0.042 | 0.0021
2018-07-06 12:00 | A | A | 1945.023 | 580.0991 | 7.725695 | 1.361111 | 13.26678 | 8472.222 | 307.8704 | [6 empty] | 3.780947 | 25.57668 |  | 1472.917 | 973.1192 | 480.9028 | 408.7095 | 200 | 259.4908 | 377 | [7 empty] | 9.369213 | 0
2018-07-06 13:00 | G | C | 2105.903 | 580.2666 | 7.578125 | 1.361111 | 13.78761 | 8475.116 | 302.1991 | 28.1 | 27.3 | 80 | 52 | 0.005 | 0.067 | 3.801781 | 25.34114 |  | 1492.708 | 965.22 | 465.9722 | 398.4375 | 200.4 | 247.4537 | 756 | 0.0005 | 0.0117 | 0.0004 | 0.0069 | 0.0019 |  | 7.9 | 9.43287 | 0 | 0.245 | 0.25 | 0.65 | 2.247 | 2.2 | 4.1 | 5.1 |  |  | 0.0164 | 0.0055 | 0.0174 | 0.0004 | 0.0092 | 0.049 | 0.002
2018-07-06 14:00 | G | C | 2323.495 | 577.7047 | 8.802084 | 1.361111 | 13.35359 | 8512.731 | 297.338 | [6 empty] | 3.768271 | 23.06076 |  | 1476.302 | 955.4398 | 441.3194 | 391.6378 | 198.8 | 236.6898 | 387 | [7 empty] | 9.31713 | 0
2018-07-06 15:00 | G | C | 2370.298 | 579.7117 | 9.21875 | 1.361111 | 14.40972 | 8512.731 | 306.25 | [6 empty] | 3.781362 | 23.68171 |  | 1488.802 | 931.7419 | 451.7361 | 399.4503 | 199.7 | 249.8842 | 777 | [7 empty] | 8.645833 | 0 |  |  | 0.69 | 2.235 | 2.1 | 4 | 5.1 |  |  | 0.0208 | 0.005 | 0.0152 | 0.0003 | 0.0095 | 0.055 | 0.0021
2018-07-06 16:00 | G | C | 2370.298 | 576.2919 | 8.376737 | 1.361111 | 13.85995 | 8504.051 | 298.9583 | 29.7 | 28.6 | 80 | 52 | 0.004 | 0.058 | 3.848535 | 24.7202 |  | 1493.229 | 919.3287 | 476.3889 | 404.9479 | 199.2 | 262.963 | 375 | 0.0004 | 0.0102 | 0.0004 | 0.0072 | 0.0017 |  | 7.9 | 8.385417 | 0.002893519
2018-07-06 17:00 | G | C | 2370.298 | 578.3561 | 8.784721 | 1.361111 | 15.00289 | 8515.625 | 298.9583 | [6 empty] | 3.85707 | 24.43113 |  | 1491.40625 | 916.6956 | 471.1805 | 404.3692 | 200.7 | 261.3426 | 733 | [7 empty] | 8.616898 | 0 |  |  | 0.81 | 2.203 | 1.9 | 3.8 | 4.8 |  |  | 0.0351 | 0.0053 | 0.0127 | 0.0019 | 0.0106 | 0.067 | 0.002
2018-07-06 18:00 | G | C | 2370.298 | 587.9638 | 8.802084 | 1.361111 | 14.5978 | 8515.625 | 312.7315 | [6 empty] | 3.921144 | 24.7202 |  | 1514.323 | 920.081 | 454.5139 | 402.34375 | 200 | 262.5 | 409 | [7 empty] | 8.888889 | 0
2018-07-06 19:00 | G | C | 2370.298 | 590.877 | 9.105903 | 1.361111 | 14.35185 | 8472.222 | 312.7315 | 25.5 | 24.1 | 80 | 52 | 0.004 | 0.067 | 3.737469 | 23.88513 |  | 1501.5625 | 919.3287 | 468.4028 | 402.34375 | 200.2 | 261.2268 | 742 | 0.0008 | 0.0119 | 0.0003 | 0.0073 | 0.0019 |  | 7.8 | 8.923611 | 0 | 0.21 | 0.22 | 0.86 | 2.196 | 1.9 | 3.5 | 4.6 | 70.4 | 1050 | 0.0372 | 0.0052 | 0.0125 | 0.0003 | 0.0104 | 0.071 | 0.0021
2018-07-06 20:00 | G | C | 2370.298 | 586.7231 | 8.463542 | 1.361111 | 14.71354 | 8483.796 | 302.1991 | [6 empty] | 3.706131 | 23.06076 |  | 1497.396 | 914.8148 | 463.1944 | 402.0544 | 200 | 261.6898 | 383 | [7 empty] | 8.854167 | 0
2018-07-06 21:00 | G | C | 2370.298 | 612.0903 | 8.307291 | 1.361111 | 14.35185 | 8492.477 | 494.213 | [6 empty] | 3.862415 | 20.9838 |  | 1515.885 | 923.4664 | 467.7083 | 403.0671 | 200.2 | 262.2685 | 750 | [7 empty] | 9.311343 | 0 |  |  | 0.86 | 2.18 | 2.2 |  | 5.4 |  |  | 0.0326 | 0.0061 | 0.0135 | 0.0003 | 0.013 | 0.067 | 0.0022
2018-07-06 22:00 | G | C | 2370.298 | 609.0314 | 8.211805 | 1.361111 | 14.33739 | 8515.625 | 497.4537 | 25.3 | 25.1 | 80 | 52 | 0.004 | 0.067 | 3.822404 | 23.27488 |  | 1502.865 | 923.8425 | 464.9306 | 403.7905 | 199.7 | 263.4259 | 368 | 0.0011 | 0.0117 | 0.0003 | 0.0075 | 0.0019 |  | 7.8 | 8.802083 | 0.005787037
2018-07-06 23:00 | G | C | 2370.298 | 611.0712 | 8.246528 | 1.361111 | 14.46759 | 8489.583 | 501.5046 | [6 empty] | 3.846971 | 23.88513 |  | 1509.375 | 923.4664 | 463.8889 | 404.5139 | 199.5 | 265.5092 | 767 | [7 empty] | 7.210648 | 0 |  |  | 0.87 | 2.196 | 2 |  | 4.9 |  |  | 0.0266 | 0.0046 | 0.0128 | 0.0003 | 0.0117 | 0.058 | 0.0021
2018-07-07 | G | C | 2320.023 | 607.568 | 8.628472 | 1.361111 | 14.453125 | 8463.542 | 504.7454 | [6 empty] | 3.836685 | 21.41204 |  | 1509.375 | 921.2095 | 467.3611 | 406.5393 | 200.2 | 264.4676 | 376 | [7 empty] | 0.3587963 | 0.01157407
2018-07-07 01:00 | G | C | 1955.44 | 609.0552 | 8.619792 | 1.361111 | 14.58333 | 8509.838 | 507.9861 | 25.2 | 25.1 | 80 | 52 | 0.004 | 0.067 | 3.820039 | 22.02228 |  | 1512.5 | 916.3195 | 462.1528 | 407.2628 | 199.7 | 267.1296 | 779 | 0.0011 | 0.0117 | 0.0003 | 0.0072 | 0.0019 |  | 7.8 | 0.2951389 | 0.01736111 | 0.186 | 0.2 | 0.83 | 2.201 | 1.9 |  | 4.6 |  |  | 0.0265 | 0.0043 | 0.0125 | 0.0002 | 0.0099 | 0.061 | 0.0021
2018-07-07 02:00 | G | C | 1940.394 | 619.2374 | 9.53125 | 1.361111 | 13.94676 | 8495.37 | 499.0741 | [6 empty] | 3.890517 | 21.41204 |  | 1515.365 | 917.824 | 466.6667 | 407.118 | 199.5 | 265.2778 | 380 | [7 empty] | 0.2951389 | 0.01446759
2018-07-07 03:00 | G | C | 1880.208 | 620.3702 | 8.27257 | 1.362269 | 13.91782 | 8492.477 | 515.2778 | [6 empty] | 3.898962 | 20.9838 |  | 1509.115 | 919.7049 | 467.7083 | 407.4074 | 199.5 | 265.7408 | 797 | [7 empty] | 0.3414352 | 0 |  |  | 0.84 | 2.215 | 1.9 |  | 4.6 |  |  | 0.0258 | 0.0044 | 0.013 | 0.0003 | 0.0097 | 0.059 | 0.0021
2018-07-07 04:00 | G | C | 1864.583 | 621.0311 | 8.888889 | 1.362269 | 14.16377 | 8501.157 | 507.9861 | 25.6 | 27.1 | 80 | 52 | 0.004 | 0.067 | 3.920094 | 23.27488 |  | 1510.417 | 920.081 | 479.1667 | 408.1308 | 200.2 | 266.5509 | 405 | 0.0009 | 0.0116 | 0.0003 | 0.0071 | 0.0019 |  | 7.8 | 0.2835648 | 0.0318287
2018-07-07 05:00 | G | C | 1846.644 | 622.1873 | 8.59375 | 1.362269 | 14.42419 | 8697.917 | 509.6065 | [6 empty] | 3.838548 | 22.16146 | 45703800 | 1508.333 | 917.824 | 470.1389 | 407.5521 | 200.4 | 265.162 | 796 | [7 empty] | 0.3009259 | 0.02893518 |  |  | 0.84 | 2.215 | 1.9 |  | 4.6 |  |  | 0.0233 | 0.0047 | 0.0123 | 0.0002 | 0.0092 | 0.056 | 0.0021
2018-07-07 06:00 | G | C | 1839.699 | 618.7297 | 8.628472 | 1.362269 | 14.82928 | 8697.917 | 502.3148 | [6 empty] | 3.817217 | 23.07147 |  | 1506.25 | 914.4387 | 461.8055 | 406.1053 | 200.4 | 262.3842 | 399 | [7 empty] | 0.3877315 | 0.005787037
2018-07-07 07:00 | G | C | 1858.796 | 618.2385 | 8.498263 | 1.362269 | 15.07523 | 8686.343 | 515.2778 | 19.3 | 28.7 | 80 | 52 | 0.004 | 0.066 | 3.52111 | 21.21933 |  | 1509.635 | 909.9247 | 458.6806 | 404.2245 | 200.4 | 261.1111 | 778 | 0.0005 | 0.0116 | 0.0002 | 0.0071 | 0.0019 |  | 8 | 0.4398148 | 0 | 0.172 | 0.19 | 0.85 | 2.212 | 1.9 | 3.8 | 4.5 | 67.1 | 1060 | 0.0269 | 0.0039 | 0.0131 | 0.0002 | 0.0108 | 0.058 | 0.0021
2018-07-07 08:00 | G | C | 1855.324 | 618.374 | 8.776041 | 1.362269 | 14.88715 | 8642.939 | 497.4537 | [6 empty] | 3.539568 | 21.82957 |  | 1507.8125 | 910.301 | 468.75 | 402.7778 | 199.7 | 260.0694 | 389 | [7 empty] | 0.3530093 | 0.02604167
2018-07-07 09:00 | G | C | 1848.958 | 633.2541 | 8.975695 | 1.362269 | 15.06076 | 8697.917 | 294.9074 | [6 empty] | 3.60183 | 21.19792 |  | 1513.802 | 915.9433 | 455.5556 | 404.2245 | 199.2 | 260.4167 | 802 | [7 empty] | 0.474537 | 0 |  |  | 0.87 | 2.187 | 1.9 |  | 4.6 |  |  | 0.0262 | 0.004 | 0.015 | 0.0002 | 0.011 | 0.059 | 0.0021
2018-07-07 10:00 | G | C | 1861.111 | 632.3751 | 8.784721 | 1.362269 | 15.03183 | 8697.917 | 308.6805 | 25.1 | 23.7 | 60 | 52 | 0.004 | 0.07 | 3.875357 | 23.89583 |  | 1522.396 | 920.4572 | 462.5 | 405.2372 | 200 | 261.6898 | 372 | 0.0011 | 0.0113 | 0.0002 | 0.0079 | 0.0018 |  | 7.8 | 0.4861111 | 0
2018-07-07 11:00 | G | C | 1872.106 | 637.2598 | 9.644097 | 1.361111 | 14.65567 | 8700.811 | 310.3009 | [6 empty] | 3.903993 | 22.80382 |  | 1513.28125 | 925.7234 | 470.8333 | 407.118 | 200.2 | 262.7315 | 760 | [7 empty] | 0.4571759 | 0 |  |  | 0.87 | 2.177 | 1.9 |  | 4.6 |  |  | 0.0263 | 0.004 | 0.0129 | 0.0002 | 0.0112 | 0.059 | 0.0021
2018-07-07 12:00 | G | C | 1870.949 | 640.0225 | 8.854167 | 1.361111 | 15.27778 | 8622.686 | 302.1991 | [6 empty] | 3.956443 | 22.85735 |  | 1514.583 | 930.9896 | 473.9583 | 408.1308 | 199.7 | 264.1204 | 408 | [7 empty] | 0.4398148 | 0
2018-07-07 13:00 | G | C | 1942.13 | 646.4977 | 9.253471 | 1.361111 | 14.88715 | 8692.13 | 501.5046 | 25.7 | 27.3 | 60 | 52 | 0.004 | 0.067 | 3.996557 | 23.61748 |  | 1516.667 | 941.1458 | 477.4306 | 408.7095 | 200.2 | 265.625 | 0 | 0.0005 | 0.0115 | 0.0002 | 0.0072 | 0.0019 |  | 7.8 | 0.4340278 | 0 | 0.162 | 0.19 | 0.88 | 2.18 | 1.9 |  | 4.5 |  |  | 0.0183 | 0.0042 | 0.0131 | 0.0002 | 0.0101 | 0.054 | 0.0021
2018-07-07 14:00 | G | C | 1957.755 | 650.9985 | 8.645833 | 1.361111 | 15.00289 | 8689.236 | 513.6574 | [6 empty] | 4.025721 | 24.31337 |  | 1517.448 | 946.412 | 464.2361 | 409.7222 | 200 | 266.2037 | 0 | [7 empty] | 0.3877315 | 0.005787037
2018-07-07 15:00 | G | G | 2317.13 | 649.775 | 8.498263 | 1.361111 | 14.88715 | 8732.639 | 511.2269 | [6 empty] | 3.998184 | 21.61545 |  | 1523.4375 | 953.559 | 475.3472 | 411.4583 | 199.5 | 266.5509 | 0 | [7 empty] | 0.3703704 | 0.01446759 |  |  | 0.88 | 2.173 | 1.8 |  | 4.6 |  |  | 0.0167 | 0.0037 | 0.0127 | 0.0002 | 0.0101 | 0.052 | 0.0021
2018-07-07 16:00 | G | G | 2370.298 | 649.584 | 9.0625 | 1.361111 | 14.5544 | 8668.981 | 501.5046 | 26.4 | 28.2 | 60 | 52 | 0.003 | 0.066 | 4.064653 | 21.82957 |  | 1526.5625 | 958.0729 | 489.2361 | 412.4711 | 199.7 | 269.4444 | 1919 | 0.0004 | 0.0114 | 0.0002 | 0.007 | 0.0019 |  | 7.8 | 0.4398148 | 0
2018-07-07 17:00 | G | G | 2370.298 | 650.6848 | 8.949653 | 1.361111 | 14.77141 | 8984.375 | 480.4398 | [6 empty] | 3.928611 | 23.88513 |  | 1523.4375 | 963.3391 | 480.5555 | 412.6158 | 199.7 | 270.4861 | 1919 | [7 empty] | 0.3761574 | 0 |  |  | 0.86 | 2.18 | 1.9 |  | 4.5 |  |  | 0.0144 | 0.0037 | 0.0133 | 0.0002 | 0.0091 | 0.052 | 0.0021
2018-07-07 18:00 | G | G | 2370.298 | 634.0991 | 8.940972 | 1.361111 | 14.82928 | 9004.63 | 504.7454 | [6 empty] | 3.819861 | 23.06076 |  | 1520.573 | 960.706 | 457.2917 | 409.2882 | 199.7 | 265.3935 | 1157 | [7 empty] | 0.3414352 | 0.02025463
2018-07-07 19:00 | G | G | 2370.298 | 634.4147 | 8.871528 | 1.361111 | 14.43866 | 9001.736 | 509.6065 | 30.6 | 29.1 | 60 | 52 | 0.004 | 0.067 | 4.054353 | 24.7202 |  | 1523.177 | 959.5776 | 460.7639 | 406.5393 | 199.2 | 264.1204 | 396 | 0.0013 | 0.0105 | 0.0004 | 0.0065 | 0.0017 |  | 7.8 | 0.4108796 | 0 | 0.17 | 0.19 | 0.86 | 2.18 | 1.9 | 3.9 | 4.7 | 70 | 1070 | 0.0116 | 0.0029 | 0.0084 | 0.0002 | 0.0069 | 0.038 | 0.0015
2018-07-07 20:00 | G | G | 2370.298 | 632.3002 | 9.505209 | 1.361111 | 14.77141 | 9004.63 | 486.1111 | [6 empty] | 4.039541 | 23.94936 |  | 1520.573 | 963.3391 | 449.3056 | 404.5139 | 199.7 | 261.6898 | 780 | [7 empty] | 0.4398148 | 0.01157407
2018-07-07 21:00 | G | G | 2370.298 | 637.4856 | 8.324654 | 1.361111 | 14.61227 | 8975.694 | 499.8843 | [6 empty] | 4.085798 | 22.02228 |  | 1527.083 | 959.9537 | 434.375 | 405.8159 | 199.5 | 262.1528 | 385 | [7 empty] | 0.4398148 | 0.01446759 |  |  | 0.89 | 2.164 | 1.9 |  | 4.6 |  |  | 0.0208 | 0.0042 | 0.0136 | 0.0006 | 0.0101 | 0.06 | 0.0021
2018-07-07 22:00 | G | G | 2370.298 | 631.9636 | 9.21007 | 1.361111 | 14.78588 | 8926.505 | 494.213 | 27 | 25.7 | 40 | 49 | 0.004 | 0.068 | 3.871879 | 23.07147 |  | 1520.573 | 959.2014 | 446.1806 | 405.0926 | 200 | 260.4167 | 793 | 0.001 | 0.0116 | 0.0002 | 0.0069 | 0.0019 |  | 7.8 | 0.4108796 | 0.01157407
2018-07-07 23:00 | G | G | 2370.298 | 653.2037 | 8.506945 | 1.296875 | 14.65567 | 8995.949 | 504.7454 | [6 empty] | 3.971119 | 22.63252 |  | 1522.917 | 967.4769 | 444.0972 | 406.1053 | 200.2 | 262.037 | 396 | [7 empty] | 0.3819444 | 0.02604167 |  |  | 0.9 | 2.18 | 1.9 |  | 4.9 |  |  | 0.01 | 0.0034 | 0.0097 | 0.0002 | 0.0081 | 0.049 | 0.0017
2018-07-08 | G | G | 1953.125 | 650.0145 | 8.611112 | 1.308449 | 14.14931 | 9010.417 | 503.9352 | [6 empty] | 3.945385 | 21.41204 |  | 1511.71875 | 967.1007 | 459.7222 | 406.1053 | 200 | 263.3102 | 791 | [7 empty] | 0.3993056 | 0.02893518
2018-07-08 01:00 | G | G | 1952.546 | 651.1008 | 8.732638 | 1.309028 | 14.30845 | 8952.546 | 504.7454 | 28.2 | 27.4 | 40 | 49 | 0.004 | 0.067 | 4.044001 | 22.02228 |  | 1517.96875 | 968.2292 | 460.4167 | 407.4074 | 200.2 | 263.7732 | 403 | 0.0017 | 0.0105 | 0.0003 | 0.0068 | 0.0017 |  | 7.8 | 0.462963 | 0 | 0.159 | 0.19 | 0.88 | 2.177 | 1.9 |  | 4.6 |  |  | 0.0142 | 0.0041 | 0.0129 | 0.0003 | 0.0093 | 0.058 | 0.002
2018-07-08 02:00 | G | G | 1868.634 | 650.9008 | 8.654514 | 1.309028 | 14.93056 | 9010.417 | 501.5046 | [6 empty] | 4.016794 | 23.44618 |  | 1523.177 | 968.9815 | 453.4722 | 408.1308 | 200 | 262.1528 | 393 | [7 empty] | 0.4571759 | 0
2018-07-08 03:00 | G | G | 1868.056 | 650.3628 | 7.777778 | 1.296875 | 14.67014 | 8993.056 | 507.9861 | [6 empty] | 4.021222 | 24.31337 |  | 1527.083 | 974.2477 | 448.6111 | 406.1053 | 200.2 | 260.6482 | 393 | [7 empty] | 0.3703704 | 0.0318287 |  |  | 0.88 | 2.164 | 1.9 |  | 4.7 |  |  | 0.0127 | 0.0038 | 0.0118 | 0.0003 | 0.0084 | 0.059 | 0.0018
2018-07-08 04:00 | G | G | 1861.69 | 651.437 | 8.715278 | 1.296875 | 13.72974 | 8993.056 | 501.5046 | 28.3 | 27.9 | 40 | 49 | 0.004 | 0.065 | 4.033481 | 19.98814 |  | 1519.271 | 975.7523 | 453.125 | 405.8159 | 199.7 | 259.1435 | 391 | 0.0009 | 0.0106 | 0.0003 | 0.0065 | 0.0017 |  | 7.8 | 0.474537 | 0
2018-07-08 05:00 | G | G | 1849.537 | 651.6992 | 7.734375 | 1.296875 | 13.4838 | 9001.736 | 808.5648 | [6 empty] | 4.031214 | 19.75261 | 45718300 | 1523.4375 | 979.8901 | 430.9028 | 404.9479 | 201.4 | 257.7546 | 391 | [7 empty] | 0.4050926 | 0.02025463 |  |  | 0.9 | 2.166 | 1.9 |  | 4.6 |  |  | 0.0137 | 0.0041 | 0.0127 | 0.0003 | 0.0091 | 0.064 | 0.002
2018-07-08 06:00 | G | G | 1861.69 | 646.238 | 8.307291 | 1.309028 | 13.36806 | 9019.097 | 806.1343 | [6 empty] | 3.989738 | 20.17014 |  | 1516.40625 | 980.6424 | 428.4722 | 403.0671 | 199.2 | 256.25 | 807 | [7 empty] | 10.53819 | 0
2018-07-08 07:00 | G | G | 1863.426 | 650.2875 | 9.097222 | 1.296875 | 14.13484 | 8995.949 | 794.7916 | 26.4 | 28.1 | 40 | 49 | 0.004 | 0.074 | 3.921161 | 21.58333 |  | 1517.708 | 982.5231 | 437.5 | 403.6458 | 199.2 | 255.9028 | 388 | 0.0003 | 0.0115 | 0.0002 | 0.0073 | 0.0019 |  | 7.9 | 10.53819 | 0 | 0.166 | 0.2 | 0.89 | 2.187 | 1.9 | 3.6 | 4.6 | 68.8 | 1040 | 0.0134 | 0.0045 | 0.0142 | 0.0003 | 0.0094 | 0.068 | 0.0021
2018-07-08 08:00 | G | G | 1854.745 | 652.1889 | 8.255208 | 1.307292 | 13.81655 | 8975.694 | 802.0834 | [6 empty] | 3.9415 | 23.06076 |  | 1521.875 | 987.7894 | 443.0555 | 403.0671 | 200.4 | 256.713 | 388 | [7 empty] | 10.52662 | 0
2018-07-08 09:00 | G | G | 1851.852 | 650.9833 | 8.194445 | 1.309028 | 13.44039 | 8984.375 | 802.0834 | [6 empty] | 3.930413 | 20.4592 |  | 1523.698 | 989.294 | 446.5278 | 400.7523 | 200 | 256.8287 | 804 | [7 empty] | 10.60185 | 0
2018-07-08 10:00 | G | G | 1854.167 | 649.1435 | 7.734375 | 1.308449 | 13.99016 | 8967.014 | 802.8936 | 27.1 | 27.4 | 40 | 49 | 0.004 | 0.086 | 3.9646 | 21.09085 |  | 1529.427 | 979.5139 | 444.7917 | 403.5012 | 199.2 | 260.6482 | 787 | 0.0005 | 0.0117 | 0.0016 | 0.0078 | 0.0019 |  | 8 | 10.33565 | 0.005787037 |  |  | 0.86 | 2.184 | 1.9 |  | 4.6 |  |  | 0.0114 | 0.0049 | 0.0139 | 0.0004 | 0.0089 | 0.063 | 0.002
2018-07-08 11:00 | G | G | 1957.755 | 648.7904 | 8.463542 | 1.308449 | 14.19271 | 8993.056 | 799.6528 | [6 empty] | 3.950969 | 22.22569 |  | 1529.167 | 984.0278 | 437.5 | 404.3692 | 199.2 | 259.0278 | 383 | [7 empty] | 10.57292 | 0
2018-07-08 12:00 | G | G | 1946.181 | 641.2067 | 8.046875 | 1.296875 | 14.22164 | 9042.245 | 797.2222 | [6 empty] | 3.883544 | 22.18287 |  | 1523.698 | 976.8808 | 444.0972 | 405.382 | 199.7 | 260.0694 | 778 | [7 empty] | 10.24306 | 0
2018-07-08 13:00 | G | G | 1939.815 | 641.2812 | 8.819445 | 1.296875 | 13.70081 | 9016.204 | 796.412 | 27 | 27.6 | 40 | 49 | 0.004 | 0.076 | 3.889878 | 19.95602 |  | 1517.96875 | 978.7615 | 439.2361 | 403.5012 | 200 | 257.6389 | 778 | 0.0006 | 0.0116 | 0.0003 | 0.0069 | 0.0019 |  | 7.9 | 10.2662 | 0 | 0.163 | 0.2 | 0.84 | 2.201 | 1.9 |  | 4.6 |  |  | 0.015 | 0.0097 | 0.0139 | 0.0006 | 0.0103 | 0.071 | 0.0021
2018-07-08 14:00 | G | G | 2038.194 | 639.0484 | 7.769097 | 1.296875 | 13.55614 | 9013.311 | 807.7546 | [6 empty] | 3.877579 | 21.5298 |  | 1524.74 | 986.2847 | 460.7639 | 402.9225 | 199.5 | 258.7963 | 778 | [7 empty] | 10.05208 | 0.005787037
2018-07-08 15:00 | G | G | 2370.298 | 637.0399 | 9.097222 | 1.296875 | 14.16377 | 9036.458 | 799.6528 | [6 empty] | 3.85549 | 23.23206 |  | 1518.75 | 985.15625 | 435.7639 | 403.6458 | 199.5 | 258.2176 | 758 | [7 empty] | 8.188657 | 0
2018-07-08 16:00 | G | G | 2370.298 | 641.4339 | 9.305555 | 1.308449 | 13.91782 | 8964.12 | 813.4259 | 26.3 | 24.1 | 40 | 49 | 0.003 | 0.068 | 3.876241 | 21.47627 |  | 1514.84375 | 988.1655 | 452.0833 | 404.3692 | 199.7 | 258.1018 | 773 | 0.0007 | 0.0102 | 0.0002 | 0.0061 | 0.0017 |  | 7.9 | 0.2141204 | 0 |  |  | 0.85 | 2.182 | 1.9 |  | 4.6 |  |  | 0.0127 | 0.0069 | 0.0122 | 0.0004 | 0.0091 | 0.068 | 0.002
2018-07-08 17:00 | G | G | 2370.298 | 636.818 | 8.732638 | 1.308449 | 13.70081 | 8993.056 | 803.7037 | [6 empty] | 3.835965 | 20.95168 |  | 1520.833 | 990.7986 | 437.1528 | 404.9479 | 200.4 | 259.375 | 753 | [7 empty] | 10.29514 | 0
2018-07-08 18:00 | G | G | 2370.298 | 631.3979 | 8.680555 | 1.308449 | 14.27951 | 8975.694 | 802.8936 | [6 empty] | 3.810673 | 20.9838 |  | 1520.833 | 985.9086 | 432.9861 | 404.3692 | 200.4 | 258.6806 | 383 | [7 empty] | 9.890046 | 0
2018-07-08 19:00 | G | G | 2370.298 | 628.7041 | 7.795139 | 1.308449 | 13.90336 | 8958.333 | 794.7916 | 24.5 | 23.7 | 40 | 49 | 0.004 | 0.079 | 3.71113 | 21.37992 |  | 1526.5625 | 983.6516 | 439.5833 | 402.4884 | 199.5 | 257.5232 | 765 | 0.0008 | 0.0114 | 0.0003 | 0.0077 | 0.0018 |  | 8 | 9.84375 | 0 | 0.161 | 0.2 | 0.82 | 2.187 | 1.9 |  | 4.5 | 65.9 | 1070 | 0.0147 | 0.0046 | 0.0126 | 0.0004 | 0.0106 | 0.07 | 0.0021
2018-07-08 20:00 | G | G | 2370.298 | 631.1384 | 8.862847 | 1.296875 | 13.94676 | 9024.884 | 802.8936 | [6 empty] | 3.698027 | 22.06511 |  | 1527.604 | 982.147 | 445.1389 | 400.7523 | 199.5 | 259.6065 | 765 | [7 empty] | 9.641204 | 0.002893519
2018-07-08 21:00 | G | C | 2370.298 | 609.4767 | 8.454861 | 1.308449 | 14.53993 | 9013.311 | 784.2593 | [6 empty] | 3.57569 | 22.00087 |  | 1520.833 | 969.3576 | 428.4722 | 400.1736 | 200.2 | 255.2083 | 753 | [7 empty] | 8.854167 | 0
2018-07-08 22:00 | G | C | 2370.298 | 611.8494 | 8.012153 | 1.308449 | 14.09144 | 9016.204 | 794.7916 | 25.2 | 23.4 | 40 | 49 | 0.004 | 0.081 | 3.62204 | 21.40133 |  | 1510.9375 | 961.4583 | 434.375 | 398.1482 | 200.2 | 255.4398 | 387 | 0.001 | 0.0116 | 0.0003 | 0.0065 | 0.0018 |  | 7.8 | 7.517361 | 0.005787037 |  |  | 0.84 | 2.218 | 1.9 |  | 4.5 |  |  | 0.019 | 0.0047 | 0.0157 | 0.0004 | 0.0089 | 0.078 | 0.0021
2018-07-08 23:00 | G | C | 2370.298 | 611.6794 | 8.072916 | 1.296875 | 13.80208 | 8958.333 | 802.8936 | [6 empty] | 3.644426 | 22.43982 |  | 1519.792 | 955.816 | 425.6944 | 397.2801 | 199.7 | 252.4306 | 777 | [7 empty] | 0.2893519 | 0.02893518
2018-07-09 | G | C | 2370.298 | 619.1237 | 8.107639 | 1.296875 | 14.39526 | 8975.694 | 1.62037 | [6 empty] | 3.681644 | 23.34983 |  | 1516.927 | 951.3021 | 425.6944 | 397.7141 | 199.7 | 254.6296 | 777 | [7 empty] | 0.2604167 | 0
2018-07-09 01:00 | G | C | 1963.542 | 618.8306 | 8.767361 | 1.296875 | 14.42419 | 8998.843 | 803.7037 | 24.6 | 25.2 | 40 | 49 | 0.004 | 0.08 | 3.641228 | 23.22136 |  | 1521.09375 | 952.0544 | 422.2222 | 396.2674 | 200.9 | 253.0092 | 765 | 0.001 | 0.0118 | 0.0003 | 0.0079 | 0.0019 |  | 7.9 | 0.1793981 | 0.005787037 | 0.129 | 0.18 | 0.82 | 2.194 | 1.9 |  | 4.5 |  |  | 0.0214 | 0.0042 | 0.0123 | 0.0004 | 0.0095 | 0.077 | 0.002
2018-07-09 02:00 | G | C | 2090.278 | 621.677 | 8.958333 | 1.309028 | 14.67014 | 8897.569 | 1.62037 | [6 empty] | 3.699612 | 20.79109 |  | 1520.833 | 952.4305 | 442.7083 | 395.6887 | 201.4 | 251.8518 | 390 | [7 empty] | 0.1446759 | 0.03472222
2018-07-09 03:00 | G | C | 2056.134 | 618.2504 | 9.279514 | 1.296875 | 14.6412 | 9024.884 | 1.62037 | [6 empty] | 3.627317 | 19.95602 |  | 1523.177 | 944.9075 | 445.8333 | 398.8716 | 199.2 | 255.2083 | 0 | [7 empty] | 0.2083333 | 0.01446759
2018-07-09 04:00 | G | C | 1971.065 | 620.8871 | 8.793404 | 1.296875 | 15.26331 | 8987.269 | 1.62037 | 24.7 | 23.9 | 40 | 49 | 0.005 | 0.08 | 3.662891 | 22.02228 |  | 1519.792 | 941.1458 | 450 | 402.1991 | 199.5 | 259.2592 | 0 | 0.001 | 0.0113 | 0.0004 | 0.0067 | 0.0019 |  | 7.9 | 0.2546296 | 0 |  |  | 0.79 | 2.194 | 2 |  | 4.6 |  |  | 0.0233 | 0.0044 | 0.014 | 0.0003 | 0.009 | 0.079 | 0.002
2018-07-09 05:00 | G | C | 1940.394 | 619.1505 | 9.635417 | 1.309028 | 15.30671 | 9013.311 | 1.62037 | [6 empty] | 3.642093 | 21.82957 | 45733530 | 1527.604 | 938.8889 | 450.3472 | 403.9352 | 200.2 | 260.3009 | 789 | [7 empty] | 0.2372685 | 0
2018-07-09 06:00 | G | C | 1866.319 | 616.4744 | 9.479166 | 1.296875 | 15.625 | 8981.481 | 1.62037 | [6 empty] | 3.639202 | 21.61545 |  | 1519.01 | 936.2558 | 459.0278 | 405.6713 | 200.7 | 260.3009 | 391 | [7 empty] | 0.1736111 | 0.04340278
2018-07-09 07:00 | G | C | 1930.556 | 619.1342 | 9.52257 | 1.309028 | 15.49479 | 9013.311 | 1.62037 | 24.7 | 24.7 | 40 | 49 | 0.005 | 0.079 | 3.641996 | 21.41204 |  | 1514.0625 | 923.8425 | 453.125 | 405.6713 | 200.2 | 260.1852 | 389 | 0.0009 | 0.0124 | 0.0018 | 0.0075 | 0.0021 |  | 7.9 | 0.2430556 | 0.005787037 | 0.125 | 0.19 | 0.81 | 2.208 | 2 | 3.7 | 4.6 | 70.4 | 980 | 0.0223 | 0.0051 | 0.0127 | 0.0008 | 0.0091 | 0.081 | 0.0022
2018-07-09 08:00 | G | G | 1845.486 | 620.3556 | 9.357639 | 1.309028 | 15.06076 | 8501.157 | 1.62037 | [6 empty] | 3.869027 | 21.62616 |  | 1522.396 | 919.7049 | 489.5833 | 410.8796 | 199.5 | 266.7824 | 397 | [7 empty] | 9.340278 | 0
2018-07-09 09:00 | G | G | 1848.38 | 619.2493 | 8.802084 | 1.296875 | 15.43692 | 8483.796 | 1.62037 | [6 empty] | 3.870031 | 23.55324 |  | 1516.927 | 914.8148 | 506.5972 | 413.3391 | 200 | 271.412 | 390 | [7 empty] | 9.31713 | 0.005787037
2018-07-09 10:00 | G | G | 1917.824 | 617.2109375 | 9.69618 | 1.296875 | 15.85648 | 8504.051 | 1.62037 | 24 | 23.6 | 40 | 49 | 0.005 | 0.083 | 3.812661 | 23.6603 |  | 1516.40625 | 912.934 | 503.125 | 415.7986 | 200.7 | 271.6435 | 390 | 0.0012 | 0.0122 | 0.0003 | 0.0077 | 0.002 |  | 7.9 | 9.380787 | 0 |  |  | 0.85 | 2.206 | 1.9 |  | 4.5 |  |  | 0.0185 | 0.0056 | 0.013 | 0.0004 | 0.009 | 0.079 | 0.0022
2018-07-09 11:00 | G | G | 1918.403 | 620.8758 | 8.776041 | 1.308449 | 14.43866 | 8512.731 | 1.62037 | [6 empty] | 3.831389 | 20.94097 |  | 1520.052 | 912.934 | 483.3333 | 417.6794 | 200.4 | 274.1898 | 771 | [7 empty] | 9.328704 | 0
2018-07-09 12:00 | G | G | 2065.394 | 617.2876 | 8.90625 | 1.296875 | 14.33739 | 7954.282 | 606.0185 | [6 empty] | 4.076684 | 22.01157 |  | 1524.21875 | 917.824 | 509.0278 | 418.8368 | 200 | 275.2315 | 391 | [7 empty] | 9.791667 | 0
2018-07-09 13:00 | G | G | 2302.662 | 619.5577 | 8.75868 | 1.296875 | 14.61227 | 7974.537 | 606.0185 | 23.3 | 22.4 | 100 | 62 | 0.009 | 0.076 | 4.044036 | 24.30266 |  | 1520.573 | 922.338 | 520.4861 | 421.007 | 199.2 | 278.9352 | 0 | 0.0015 | 0.0125 | 0.0003 | 0.0081 | 0.0023 |  | 7.5 | 8.605324 | 0 | 0.139 | 0.19 | 0.86 | 2.199 | 1.9 |  | 4.4 |  |  | 0.0165 | 0.0055 | 0.0132 | 0.0005 | 0.0094 | 0.077 | 0.0022
2018-07-09 14:00 | G | G | 2370.298 | 620.0841 | 8.107639 | 1.296875 | 14.67014 | 7957.176 | 598.7269 | [6 empty] | 4.056302 | 23.59607 |  | 1521.875 | 925.7234 | 529.5139 | 422.3091 | 200 | 280.3241 | 766 | [7 empty] | 9.675926 | 0
2018-07-09 15:00 | G | G | 2370.298 | 648.9336 | 8.029513 | 1.308449 | 13.02083 | 7997.685 | 602.7778 | [6 empty] | 4.223521 | 22.42911 |  | 1523.958 | 943.7789 | 529.5139 | 419.7049 | 201.1 | 277.662 | 766 | [7 empty] | 11.00116 | 0
2018-07-09 16:00 | G | G | 2370.298 | 646.9881 | 6.961805 | 1.308449 | 12.36979 | 8003.472 | 600.3472 | 24.2 | 24.5 | 100 | 62 | 0.015 | 0.064 | 4.257775 | 20.76968 |  | 1519.792 | 970.4861 | 470.8333 | 410.3009 | 200 | 268.9815 | 778 | 0.0008 | 0.0122 | 0.0005 | 0.0089 | 0.0028 |  | 7.5 | 11.27894 | 0 |  |  | 0.76 | 2.203 | 1.9 |  | 4.4 |  |  | 0.0132 | 0.0099 | 0.0116 | 0.0003 | 0.0108 | 0.046 | 0.0025
2018-07-09 17:00 | G | G | 2370.298 | 650.2772 | 7.161458 | 1.296875 | 11.97917 | 8000.579 | 603.588 | [6 empty] | 4.280967 | 23.16782 |  | 1528.385 | 994.5602 | 447.9167 | 400.3183 | 199.2 | 261.4583 | 778 | [7 empty] | 11.25 | 0.2141204
2018-07-09 18:00 | G | G | 2370.298 | 642.1727 | 6.72743 | 1.296875 | 11.58854 | 7957.176 | 601.1574 | [6 empty] | 4.250674 | 22.04369 |  | 1526.5625 | 1004.716 | 449.3056 | 398.8716 | 199.5 | 260.1852 | 390 | [7 empty] | 11.12269 | 0.06944445
2018-07-09 19:00 | A | C | 2370.298 | 650.3967 | 6.050347 | 1.254051 | 11.4294 | 7962.963 | 603.588 | 24.9 | 25.4 | 100 | 62 | 0.017 | 0.067 | 4.342079 | 21.61545 |  | 1525.78125 | 1012.616 | 437.1528 | 398.4375 | 199.5 | 261.8056 | 390 | 0.0002 | 0.0133 | 0.0002 | 0.0084 | 0.0029 |  | 7.5 | 11.37731 | 0.3674769 | 0.21 | 0.23 | 0.68 | 2.25 | 2.1 | 3.7 | 4.9 | 67.6 | 930 | 0.0095 | 0.0145 | 0.0147 | 0.0002 | 0.0107 | 0.036 | 0.0029
2018-07-09 20:00 | A | C | 2370.298 | 646.9507 | 7.361111 | 1.253472 | 11.57407 | 7795.139 | 602.7778 | [6 empty] | 4.41206 | 19.63484 |  | 1518.229 | 1011.487 | 461.4583 | 401.331 | 200.4 | 264.8148 | 396 | [7 empty] | 10.56713 | 0.4021991
2018-07-09 21:00 | A | A | 2370.298 | 639.6096 | 5.737847 | 1.253472 | 11.76215 | 7812.5 | 794.7916 | [6 empty] | 4.352302 | 24.31337 |  | 1516.40625 | 1012.24 | 472.2222 | 403.9352 | 200.7 | 266.6667 | 0 | [7 empty] | 1.805556 | 0 |  |  | 0.64 | 2.265 | 2.1 |  | 5 |  |  | 0.0085 | 0.0184 | 0.0164 | 0.0003 | 0.0118 | 0.029 | 0.003
2018-07-09 22:00 | A | A | 2370.298 | 640.33 | 6.692708 | 1.254051 | 10.8941 | 7777.778 | 799.6528 | 24.6 | 23.4 | 100 | 62 | 0.017 | 0.063 | 4.359242 | 21.09085 |  | 1517.1875 | 1017.13 | 461.4583 | 403.7905 | 199 | 268.1713 | 398 | 0.0003 | 0.0137 | 0.0003 | 0.0107 | 0.003 |  | 7.5 | 11.32523 | 0.2228009
2018-07-09 23:00 | A | A | 2370.298 | 641.6155 | 6.684028 | 1.254051 | 11.60301 | 7754.63 | 805.3241 | [6 empty] | 4.381033 | 20.9945 |  | 1520.052 | 1015.249 | 462.5 | 403.5012 | 200.7 | 269.213 | 392 | [7 empty] | 11.28472 | 0.2459491 |  |  | 0.62 | 2.27 | 2.5 | 3.5 | 5.6 |  |  | 0.0091 | 0.017 | 0.0203 | 0.0004 | 0.0125 | 0.029 | 0.0031
2018-07-10 | A | A | 2370.298 | 632.3923 | 6.232639 | 1.254051 | 11.35706 | 7777.778 | 797.2222 | [6 empty] | 4.305204 | 21.61545 |  | 1513.28125 | 1013.744 | 454.5139 | 405.8159 | 200.9 | 272.338 | 395 | [7 empty] | 11.37153 | 0.05787037
2018-07-10 01:00 | A | A | 2260.995 | 629.6698 | 6.779514 | 1.254051 | 11.15451 | 7725.694 | 802.8936 | 25.1 | 28.2 | 100 | 62 | 0.017 | 0.072 | 4.344378 | 22.85735 |  | 1512.24 | 1007.726 | 452.0833 | 404.6586 | 200.2 | 268.75 | 401 | 0.0002 | 0.0135 | 0.0002 | 0.0091 | 0.003 |  | 7.5 | 11.1169 | 0 | 0.274 | 0.29 | 0.61 | 2.288 | 2.2 | 3.6 | 5.2 |  |  | 0.0096 | 0.017 | 0.0199 | 0.0003 | 0.0117 | 0.029 | 0.0031
2018-07-10 02:00 | A | A | 2255.208 | 633.312 | 6.666667 | 1.254051 | 11.06771 | 7798.032 | 793.9814 | [6 empty] | 4.328973 | 19.54919 |  | 1520.3125 | 1008.854 | 417.3611 | 399.1609 | 199.2 | 262.1528 | 396 | [7 empty] | 11.03588 | 0.2951389
2018-07-10 03:00 | A | A | 2001.157 | 627.8173 | 6.545139 | 1.254051 | 11.83449 | 7803.819 | 802.0834 | [6 empty] | 4.288232 | 19.58131 |  | 1506.51 | 1005.093 | 437.1528 | 399.5949 | 200.4 | 263.8889 | 398 | [7 empty] | 10.84491 | 0.01157407
2018-07-10 04:00 | A | A | 1920.139 | 632.7285 | 6.744792 | 1.254051 | 11.90683 | 7812.5 | 778.588 | 25.3 | 25.4 | 100 | 62 | 0.017 | 0.073 | 4.328534 | 19.7419 |  | 1509.375 | 1001.331 | 432.9861 | 400.3183 | 200.9 | 265.625 | 399 | 0.0004 | 0.0141 | 0.0014 | 0.0087 | 0.0032 |  | 7.5 | 1.168982 | 0.02025463 |  |  | 0.57 | 2.298 | 2.3 | 3.7 | 5.3 |  |  | 0.0104 | 0.0191 | 0.0236 | 0.0003 | 0.0101 | 0.03 | 0.003
2018-07-10 05:00 | A | A | 1905.671 | 618.9375 | 6.744792 | 1.254051 | 11.44387 | 7965.856 | 791.5509 | [6 empty] | 4.152674 | 20.0952 | 45748650 | 1494.271 | 1003.964 | 427.4306 | 403.2118 | 200 | 266.2037 | 399 | [7 empty] | 11.17477 | 0.01736111
2018-07-10 06:00 | A | A | 1902.778 | 619.4601 | 5.711806 | 1.254051 | 11.67535 | 7994.792 | 797.2222 | [6 empty] | 4.141137 | 20.68403 |  | 1509.635 | 998.6979 | 440.9722 | 403.0671 | 200 | 268.287 | 788 | [7 empty] | 11.2963 | 0
2018-07-10 07:00 | A | A | 1843.171 | 619.4294 | 5.685764 | 1.254051 | 11.66088 | 8000.579 | 794.7916 | 25.3 | 26.4 | 100 | 62 | 0.017 | 0.063 | 4.137937 | 22.02228 |  | 1505.46875 | 996.441 | 457.2917 | 402.34375 | 200.7 | 268.287 | 399 | 0.0007 | 0.0127 | 0.0003 | 0.008 | 0.0028 |  | 7.5 | 11.16319 | 0 | 0.276 | 0.29 | 0.57 | 2.301 | 2.3 | 3.8 | 5.4 | 63.8 | 1060 | 0.0096 | 0.0173 | 0.0172 | 0.0006 | 0.0106 | 0.029 | 0.0036
2018-07-10 08:00 | A | A | 1824.653 | 621.4037 | 6.588542 | 1.254051 | 12.18171 | 8003.472 | 802.8936 | [6 empty] | 4.149625 | 21.61545 |  | 1505.99 | 999.074 | 445.1389 | 402.0544 | 200.2 | 267.1296 | 397 | [7 empty] | 10.85069 | 0
2018-07-10 09:00 | A | A | 1825.81 | 620.1255 | 8.003472 | 1.254051 | 12.09491 | 8162.616 | 791.5509 | [6 empty] | 4.060352 | 20.17014 |  | 1511.458 | 991.9271 | 461.4583 | 406.8287 | 198.5 | 271.7592 | 400 | [7 empty] | 10.47454 | 0
2018-07-10 10:00 | A | A | 1833.333 | 622.4462 | 6.710069 | 1.254051 | 12.35532 | 8110.532 | 802.8936 | 25.4 | 25.7 | 100 | 62 | 0.017 | 0.061 | 4.107217 | 18.91753 |  | 1518.229 | 990.7986 | 462.1528 | 407.9861 | 200.2 | 273.7268 | 401 | 0.0007 | 0.0126 | 0.0004 | 0.0078 | 0.0028 |  | 7.5 | 1.400463 | 0 |  |  | 0.57 | 2.295 | 2.4 | 3.7 | 5.5 |  |  | 0.0248 | 0.018 | 0.0143 | 0.0006 | 0.0123 | 0.041 | 0.0032
2018-07-10 11:00 | A | A | 1819.444 | 619.5354 | 6.814236 | 1.254051 | 11.63194 | 8168.403 | 799.6528 | [6 empty] | 4.059048 | 18.51071 |  | 1506.51 | 989.294 | 430.9028 | 406.8287 | 201.4 | 270.9491 | 403 | [7 empty] | 0.4571759 | 0.02893518
2018-07-10 12:00 | A | A | 1807.292 | 619.4479 | 7.274305 | 1.254051 | 12.36979 | 8162.616 | 797.2222 | [6 empty] | 4.061352 | 20.17014 |  | 1511.458 | 988.1655 | 450 | 407.2628 | 199.7 | 271.875 | 405 | [7 empty] | 0.4456019 | 0.01157407
2018-07-10 13:00 | A | A | 1829.282 | 622.844 | 6.979167 | 1.254051 | 12.44213 | 8208.912 | 802.8936 | 25.9 | 27.1 | 100 | 62 | 0.015 | 0.062 | 4.087987 | 19.13166 |  | 1519.271 | 990.0463 | 449.3056 | 408.9988 | 199.5 | 269.7917 | 403 | 0.0006 | 0.0117 | 0.0003 | 0.0073 | 0.0026 |  | 7.5 | 0.630787 | 0.002893519 | 0.248 | 0.26 | 0.59 | 2.306 | 2.3 | 3.7 | 5.4 |  |  | 0.0126 | 0.0172 | 0.013 | 0.0004 | 0.0108 | 0.03 | 0.0029
2018-07-10 14:00 | A | A | 1809.028 | 620.7975 | 7.595486 | 1.244213 | 13.04977 | 8191.551 | 808.5648 | [6 empty] | 4.083191 | 20.78038 |  | 1512.5 | 991.9271 | 444.4444 | 408.9988 | 200 | 268.287 | 403 | [7 empty] | 0.4108796 | 0
2018-07-10 15:00 | A | A | 1839.699 | 623.1084 | 7.621528 | 1.254051 | 12.81829 | 8402.778 | 803.7037 | [6 empty] | 3.995366 | 22.04369 |  | 1513.542 | 993.4317 | 448.2639 | 409.4329 | 202.1 | 267.9398 | 793 | [7 empty] | 0.2314815 | 0
2018-07-10 16:00 | A | A | 1824.074 | 620.2223 | 7.387153 | 1.254051 | 12.96296 | 8394.097 | 797.2222 | 24.4 | 25 | 100 | 62 | 0.016 | 0.072 | 3.901986 | 22.2364 |  | 1511.71875 | 993.8079 | 444.7917 | 406.3947 | 201.1 | 266.7824 | 396 | 0.0001 | 0.0127 | 0.0003 | 0.0083 | 0.0028 |  | 7.5 | 0.150463 | 0.01446759 |  |  | 0.58 | 2.301 | 2.3 | 3.6 | 5.4 |  |  | 0.0123 | 0.0152 | 0.0115 | 0.0003 | 0.0097 | 0.029 | 0.0026
2018-07-10 17:00 | A | A | 1840.856 | 623.7065 | 7.413194 | 1.254051 | 12.26852 | 8373.843 | 803.7037 | [6 empty] | 3.933397 | 20.17014 |  | 1527.083 | 995.6887 | 440.9722 | 405.2372 | 200.4 | 266.2037 | 394 | [7 empty] | 0.0636574 | 0.02604167
2018-07-10 18:00 | A | A | 1825.231 | 620.1969 | 7.065972 | 1.254051 | 12.48553 | 8356.481 | 800.463 | [6 empty] | 3.919389 | 20.9945 |  | 1518.49 | 998.3218 | 435.4167 | 403.6458 | 201.6 | 264.2361 | 398 | [7 empty] | 0.1099537 | 0.01446759
2018-07-10 19:00 | A | A | 1897.569 | 611.9089 | 6.901042 | 1.254051 | 12.5 | 8394.097 | 755.9028 | 23.7 | 24.3 | 100 | 62 | 0.018 | 0.077 | 3.814365 | 22.04369 |  | 1522.65625 | 993.0555 | 417.3611 | 401.331 | 198.8 | 265.2778 | 399 | 0.0006 | 0.0138 | 0.0002 | 0.0091 | 0.0031 |  | 7.5 | 0.7002315 | 0.02604167 | 0.245 | 0.27 | 0.58 | 2.285 | 2.2 | 3.7 | 5.2 | 63.6 | 1030 | 0.0161 | 0.0187 | 0.0145 | 0.0004 | 0.012 | 0.043 | 0.0033
2018-07-10 20:00 | A | A | 1879.051 | 608.2133 | 7.526042 | 1.254051 | 12.5434 | 8405.671 | 815.8564 | [6 empty] | 3.786108 | 22.43982 |  | 1514.0625 | 989.294 | 432.2917 | 398.8716 | 199.5 | 264.6991 | 401 | [7 empty] | 0.5555556 | 0
2018-07-10 21:00 | A | A | 1831.597 | 610.3408 | 6.805555 | 1.254051 | 12.64468 | 8379.63 | 802.8936 | [6 empty] | 3.811159 | 21.82957 |  | 1516.667 | 987.7894 | 430.9028 | 400.3183 | 201.1 | 263.7732 | 398 | [7 empty] | 0.3703704 | 0.005787037
2018-07-10 22:00 | A | A | 1831.597 | 613.0096 | 7.282986 | 1.244213 | 12.32639 | 8642.939 | 796.412 | 22.8 | 21.7 | 100 | 62 | 0.018 | 0.075 | 3.667943 | 21.20862 |  | 1514.583 | 991.551 | 387.8472 | 395.11 | 200.7 | 261.1111 | 397 | 0.0008 | 0.0155 | 0.0003 | 0.0093 | 0.0033 |  | 7.5 | 0.3587963 | 0 |  |  | 0.62 | 2.275 | 2.2 | 3.7 | 5.1 |  |  | 0.0213 | 0.0187 | 0.0151 | 0.0003 | 0.0118 | 0.052 | 0.0033
2018-07-10 23:00 | A | A | 1829.861 | 608.2421 | 6.39757 | 1.254051 | 12.74595 | 8608.218 | 796.412 | [6 empty] | 3.654096 | 23.67101 |  | 1506.771 | 987.4132 | 399.3056 | 392.9398 | 199.7 | 260.9954 | 397 | [7 empty] | 0.46875 | 0
2018-07-11 | A | A | 1820.023 | 610.0664 | 7.239583 | 1.254051 | 12.70255 | 8640.046 | 802.8936 | [6 empty] | 3.651555 | 20.57697 |  | 1515.365 | 983.2755 | 389.5833 | 396.2674 | 200.9 | 256.25 | 795 | [7 empty] | 0.5729167 | 0
2018-07-11 01:00 | A | A | 1799.19 | 610.9797 | 6.71875 | 1.254051 | 13.55614 | 8611.111 | 806.1343 | 23.4 | 23.7 | 100 | 62 | 0.018 | 0.075 | 3.69805 | 21.54051 |  | 1510.9375 | 980.2662 | 385.0694 | 394.9653 | 201.1 | 257.4074 | 405 | 0.0011 | 0.0147 | 0.0003 | 0.0087 | 0.0031 |  | 7.5 | 0.3414352 | 0.0318287 | 0.239 | 0.27 | 0.64 | 2.277 | 2.2 | 3.5 | 5.2 |  |  | 0.0224 | 0.0184 | 0.0173 | 0.0003 | 0.0108 | 0.054 | 0.0033
2018-07-11 02:00 | A | A | 1813.657 | 610.1605 | 8.376737 | 1.254051 | 12.13831 | 8579.282 | 804.5139 | [6 empty] | 3.706794 | 22.45052 |  | 1523.177 | 981.3947 | 409.7222 | 394.8206 | 198.5 | 256.713 | 398 | [7 empty] | 0.2951389 | 0.03472222
2018-07-11 03:00 | A | A | 1811.343 | 629.6248 | 6.779514 | 1.254051 | 12.13831 | 8564.814 | 802.8936 | [6 empty] | 3.831503 | 19.54919 |  | 1525.26 | 989.6701 | 394.0972 | 392.3611 | 198.5 | 257.1759 | 401 | [7 empty] | 0.6423611 | 0
2018-07-11 04:00 | A | A | 1811.343 | 628.6735 | 6.762153 | 1.254051 | 12.9919 | 8590.856 | 803.7037 | 23.6 | 24.2 | 100 | 62 | 0.018 | 0.077 | 3.824101 | 19.75261 |  | 1519.53125 | 987.7894 | 393.75 | 394.9653 | 201.4 | 259.838 | 399 | 0.0007 | 0.0143 | 0.0002 | 0.0083 | 0.0032 |  | 7.5 | 0.318287 | 0.02025463 |  |  | 0.65 | 2.265 | 2.3 | 3.5 | 5.3 |  |  | 0.0218 | 0.0188 | 0.0148 | 0.0003 | 0.0108 | 0.056 | 0.0033
2018-07-11 05:00 | A | A | 1802.662 | 650.3352 | 7.404514 | 1.254051 | 13.17998 | 8599.537 | 800.463 | [6 empty] | 3.951872 | 21.62616 | 45763400 | 1522.135 | 993.8079 | 399.3056 | 396.5567 | 199.7 | 259.1435 | 396 | [7 empty] | 0.3761574 | 0
2018-07-11 06:00 | A | A | 1816.551 | 649.8052 | 6.979167 | 1.244213 | 12.58681 | 8602.431 | 811.8055 | [6 empty] | 3.947323 | 19.75261 |  | 1525.78125 | 997.1933 | 407.9861 | 398.5822 | 198.8 | 261.9213 | 403 | [7 empty] | 0.3819444 | 0.04050926
2018-07-11 07:00 | A | A | 1807.87 | 649.4845 | 7.34375 | 1.255208 | 12.13831 | 8561.921 | 802.8936 | 26.2 | 28.3 | 100 | 64 | 0.017 | 0.066 | 4.103697 | 18.61777 |  | 1519.53125 | 998.3218 | 405.9028 | 399.4503 | 201.1 | 263.4259 | 403 | 0.0014 | 0.0138 | 0.0001 | 0.0084 | 0.0032 |  | 7.7 | 0.4571759 | 0.04340278 | 0.241 | 0.27 | 0.58 | 2.283 | 2.1 | 3.7 | 5 | 63.8 | 1040 | 0.0153 | 0.0183 | 0.0165 | 0.0002 | 0.0118 | 0.045 | 0.0032
2018-07-11 08:00 | A | A | 1788.773 | 650.5644 | 7.82118 | 1.254051 | 13.31019 | 8579.282 | 802.8936 | [6 empty] | 4.102202 | 20.9945 |  | 1512.24 | 998.3218 | 416.3194 | 401.765 | 200.9 | 264.2361 | 809 | [7 empty] | 11.23264 | 0
2018-07-11 09:00 | A | A | 1789.931 | 640.4083 | 7.265625 | 1.255208 | 12.58681 | 8576.389 | 802.8936 | [6 empty] | 4.039524 | 21.20862 |  | 1519.53125 | 996.441 | 422.5694 | 403.6458 | 199.5 | 264.6991 | 405 | [7 empty] | 11.14583 | 0
2018-07-11 10:00 | A | A | 1813.657 | 639.5643 | 7.795139 | 1.254051 | 12.67361 | 8616.898 | 804.5139 | 26.4 | 27.7 | 100 | 64 | 0.018 | 0.092 | 4.026146 | 18.93895 |  | 1520.3125 | 997.5695 | 417.3611 | 404.2245 | 199.5 | 264.1204 | 404 | 0.001 | 0.0142 | 0.0002 | 0.0104 | 0.0031 |  | 7.7 | 11.09375 | 0 |  |  | 0.6 | 2.298 | 2.2 | 3.8 | 5.2 |  |  | 0.0145 | 0.0183 | 0.0145 | 0.0003 | 0.0143 | 0.043 | 0.0033
2018-07-11 11:00 | A | A | 1800.926 | 639.0743 | 6.215278 | 1.254051 | 12.80382 | 8599.537 | 797.2222 | [6 empty] | 4.031183 | 20.18084 |  | 1519.53125 | 997.1933 | 425.6944 | 404.3692 | 200.4 | 264.8148 | 398 | [7 empty] | 11.00116 | 0.002893519
2018-07-11 12:00 | A | A | 1800.347 | 639.8969 | 7.64757 | 1.254051 | 11.64641 | 8590.856 | 793.9814 | [6 empty] | 4.04045 | 20.59838 |  | 1520.3125 | 999.4503 | 412.8472 | 402.4884 | 200.7 | 260.8796 | 403 | [7 empty] | 11.31366 | 0.04050926
2018-07-11 13:00 | A | A | 1811.921 | 638.8814 | 7.595486 | 1.254051 | 12.44213 | 8570.602 | 802.0834 | 26.6 | 27.4 | 100 | 64 | 0.018 | 0.07 | 4.05459 | 20.57697 |  | 1517.708 | 996.441 | 439.5833 | 403.2118 | 198.5 | 265.162 | 403 | 0.0009 | 0.0138 | 0.0001 | 0.0095 | 0.0031 |  | 7.7 | 10.16204 | 0 | 0.256 | 0.29 | 0.6 | 2.295 | 2.2 | 3.7 | 5.2 |  |  | 0.0134 | 0.0184 | 0.016 | 0.0003 | 0.012 | 0.045 | 0.0033
2018-07-11 14:00 | A | A | 1822.338 | 638.139 | 8.767361 | 1.254051 | 12.77489 | 8530.093 | 802.8936 | [6 empty] | 4.069111 | 18.93895 |  | 1520.573 | 999.074 | 437.1528 | 403.6458 | 200.4 | 262.6158 | 403 | [7 empty] | 11.29051 | 0
2018-07-11 15:00 | A | A | 1840.856 | 638.7878 | 7.230903 | 1.244213 | 12.74595 | 8602.431 | 800.463 | [6 empty] | 4.038996 | 20.17014 |  | 1517.448 | 1004.34 | 403.125 | 400.3183 | 201.8 | 262.2685 | 809 | [7 empty] | 11.56829 | 0.02025463
2018-07-11 16:00 | A | A | 1842.593 | 639.6624 | 6.432292 | 1.254051 | 12.60127 | 8614.005 | 797.2222 | 26.7 | 27 | 100 | 64 | 0.017 | 0.068 | 4.044602 | 23.703125 |  | 1527.34375 | 1006.221 | 423.9583 | 402.0544 | 199.5 | 262.2685 | 401 | 0.0012 | 0.0133 | 0.0002 | 0.0086 | 0.003 |  | 7.7 | 11.05903 | 0 |  |  | 0.58 | 2.283 | 2.3 | 3.8 | 5.3 |  |  | 0.0408 | 0.0185 | 0.0143 | 0.0003 | 0.0112 | 0.063 | 0.0032
2018-07-11 17:00 | A | A | 1845.486 | 639.7061 | 6.684028 | 1.254051 | 12.68808 | 8570.602 | 802.8936 | [6 empty] | 4.065362 | 20.9945 |  | 1520.3125 | 1003.212 | 436.1111 | 401.6204 | 200.2 | 264.8148 | 403 | [7 empty] | 11.2037 | 0
2018-07-11 18:00 | A | A | 1841.435 | 640.6019 | 6.944444 | 1.254051 | 12.71701 | 8573.495 | 799.6528 | [6 empty] | 4.069681 | 20.38426 |  | 1519.271 | 1007.726 | 428.8195 | 402.1991 | 201.4 | 261.8056 | 405 | [7 empty] | 10.97222 | 0
2018-07-11 19:00 | A | A | 1907.986 | 639.7207 | 7.395833 | 1.254051 | 12.32639 | 8599.537 | 789.9305 | 24.8 | 21.3 | 100 | 64 | 0.017 | 0.065 | 3.949404 | 19.13166 |  | 1519.271 | 1008.854 | 423.9583 | 401.0417 | 199 | 263.0787 | 406 | 0.0003 | 0.0128 | 0.0002 | 0.0077 | 0.0028 |  | 7.7 | 10.07523 | 0 | 0.252 | 0.29 | 0.59 | 2.295 | 2.2 | 3.8 | 5.1 | 65.6 | 1080 | 0.0167 | 0.0171 | 0.0131 | 0.0003 | 0.0101 | 0.04 | 0.003
2018-07-11 20:00 | A | A | 1824.074 | 640.3215 | 7.109375 | 1.254051 | 12.08044 | 8570.602 | 802.8936 | [6 empty] | 3.966459 | 21.56192 |  | 1520.573 | 1006.597 | 427.4306 | 401.331 | 198.8 | 262.037 | 389 | [7 empty] | 0.8449074 | 0.02604167
2018-07-11 21:00 | A | A | 1828.704 | 629.0443 | 7.934028 | 1.254051 | 12.4566 | 8524.306 | 802.8936 | [6 empty] | 3.917765 | 19.75261 |  | 1517.708 | 1004.716 | 429.1667 | 400.3183 | 199.5 | 263.6574 | 402 | [7 empty] | 0.4571759 | 0
2018-07-11 22:00 | A | A | 1826.389 | 627.48 | 7.621528 | 1.254051 | 12.84722 | 8579.282 | 810.9954 | 24.3 | 23.4 | 100 | 64 | 0.017 | 0.072 | 3.857333 | 19.54919 |  | 1511.71875 | 1004.716 | 425.3472 | 399.1609 | 200.9 | 263.5417 | 404 | 0.0002 | 0.0132 | 0.0002 | 0.0081 | 0.0029 |  | 7.7 | 0.5844908 | 0.02604167 |  |  | 0.54 | 2.298 | 2.3 | 3.7 | 5.4 |  |  | 0.0161 | 0.0182 | 0.0139 | 0.0004 | 0.0106 | 0.047 | 0.0031
2018-07-11 23:00 | A | A | 1837.963 | 627.8536 | 6.857639 | 1.244213 | 12.60127 | 8599.537 | 797.2222 | [6 empty] | 3.850538 | 21.20862 |  | 1524.21875 | 1002.083 | 418.0556 | 400.6076 | 198.3 | 265.162 | 393 | [7 empty] | 11.22106 | 0
2018-07-12 | A | A | 1826.389 | 631.387 | 8.13368 | 1.309028 | 12.60127 | 8608.218 | 800.463 | [6 empty] | 3.868303 | 21.37992 |  | 1518.75 | 1002.083 | 417.3611 | 400.3183 | 200.9 | 265.162 | 400 | [7 empty] | 11.00116 | 0
2018-07-12 01:00 | A | A | 1829.282 | 630.2258 | 7.170139 | 1.309028 | 13.31019 | 8561.921 | 802.8936 | 24.5 | 23.2 | 100 | 64 | 0.016 | 0.064 | 3.892352 | 20.36285 |  | 1520.3125 | 997.5695 | 414.9305 | 399.5949 | 199.7 | 265.7408 | 408 | 0.0004 | 0.0123 | 0.0002 | 0.0074 | 0.0027 |  | 7.7 | 11.1169 | 0.01157407 | 0.262 | 0.3 | 0.56 | 2.28 | 2.7 | 3.7 | 6 |  |  | 0.0156 | 0.0177 | 0.0137 | 0.0003 | 0.0098 | 0.045 | 0.003
2018-07-12 02:00 | A | A | 1812.5 | 626.139 | 7.248264 | 1.296875 | 12.26852 | 8590.856 | 797.2222 | [6 empty] | 3.854086 | 22.2364 |  | 1519.01 | 996.441 | 408.6806 | 401.6204 | 198.3 | 266.3194 | 408 | [7 empty] | 11.10532 | 0
2018-07-12 03:00 | A | A | 1816.551 | 626.835 | 8.11632 | 1.309028 | 12.32639 | 8579.282 | 806.1343 | [6 empty] | 3.863575 | 21.82957 |  | 1514.84375 | 993.0555 | 414.9305 | 399.8842 | 199.7 | 265.5092 | 797 | [7 empty] | 11.1169 | 0
2018-07-12 04:00 | A | A | 1804.977 | 627.5934 | 7.97743 | 1.309028 | 12.25405 | 8582.176 | 796.412 | 23.4 | 23.9 | 100 | 64 | 0.015 | 0.061 | 3.811415 | 20.36285 |  | 1516.40625 | 993.8079 | 392.7083 | 394.0972 | 201.1 | 262.963 | 405 | 0.0006 | 0.0112 | 0.0003 | 0.0072 | 0.0025 |  | 7.7 | 1.950232 | 0 |  |  | 0.58 | 2.27 | 2.7 | 3.8 | 6 |  |  | 0.0147 | 0.0177 | 0.0139 | 0.0003 | 0.0099 | 0.044 | 0.0031
2018-07-12 05:00 | A | A | 1815.394 | 627.4318 | 7.309028 | 1.309028 | 12.83276 | 8550.347 | 802.0834 | [6 empty] | 3.824618 | 18.72483 | 45778660 | 1518.75 | 992.6794 | 384.0278 | 391.3484 | 200 | 259.6065 | 395 | [7 empty] | 11.22685 | 0.01446759
2018-07-12 06:00 | A | A | 1819.444 | 634.2359 | 7.395833 | 1.304398 | 12.60127 | 8628.472 | 804.5139 | [6 empty] | 3.831089 | 20.9945 |  | 1519.53125 | 991.9271 | 379.1667 | 390.4803 | 199.7 | 258.2176 | 395 | [7 empty] | 11.48148 | 0.01736111
2018-07-12 07:00 | A | A | 1809.028 | 629.7503 | 6.701389 | 1.309028 | 12.18171 | 8590.856 | 802.0834 | 25.2 | 24.4 | 100 | 64 | 0.018 | 0.078 | 3.91259 | 20.57697 |  | 1515.625 | 989.294 | 380.2083 | 390.0463 | 199.7 | 253.9352 | 402 | 0.0001 | 0.0152 | 0.0002 | 0.009 | 0.0034 |  | 7.7 | 11.49884 | 0.005787037 | 0.257 | 0.3 | 0.67 | 2.303 | 2.2 | 4 | 5.2 | 64.2 | 1055 | 0.0154 | 0.0208 | 0.0156 | 0.0003 | 0.0109 | 0.051 | 0.0032
2018-07-12 08:00 | A | A | 1826.389 | 630.9578 | 6.484375 | 1.296875 | 12.74595 | 8590.856 | 799.6528 | [6 empty] | 3.920093 | 21.42274 |  | 1513.28125 | 985.9086 | 385.4167 | 391.6378 | 201.1 | 255.787 | 398 | [7 empty] | 11.49884 | 0
2018-07-12 09:00 | A | A | 1817.13 | 640.5018 | 6.935764 | 1.309028 | 12.06597 | 8582.176 | 802.8936 | [6 empty] | 3.983414 | 18.08247 |  | 1522.917 | 991.551 | 402.7778 | 392.9398 | 199.5 | 259.2592 | 398 | [7 empty] | 11.07639 | 0
2018-07-12 10:00 | A | A | 1817.708 | 641.1241 | 7.378472 | 1.309028 | 12.12384 | 8599.537 | 805.3241 | 25.7 | 28.4 | 100 | 64 | 0.017 | 0.072 | 4.006012 | 20.17014 |  | 1517.96875 | 993.4317 | 412.8472 | 395.978 | 198.5 | 264.0046 | 805 | 0.0005 | 0.0125 | 0.0002 | 0.0076 | 0.0028 |  | 7.7 | 1.770833 | 0.005787037 |  |  | 0.58 | 2.314 | 2.3 | 3.8 | 5.4 |  |  | 0.0119 | 0.0193 | 0.015 | 0.0004 | 0.0105 | 0.044 | 0.0031
2018-07-12 11:00 | A | A | 1818.287 | 639.1878 | 8.038195 | 1.309028 | 11.71875 | 8593.75 | 802.8936 | [6 empty] | 3.996603 | 19.33507 |  | 1510.677 | 999.074 | 389.5833 | 398.0034 | 200 | 262.1528 | 398 | [7 empty] | 11.46412 | 0.2228009
2018-07-12 12:00 | A | A | 1843.171 | 643.5254 | 7.19618 | 1.309028 | 12.67361 | 8590.856 | 805.3241 | [6 empty] | 4.025079 | 20.14873 |  | 1518.49 | 1000.579 | 427.0833 | 402.0544 | 201.4 | 265.3935 | 390 | [7 empty] | 11.43519 | 0.01446759
2018-07-12 13:00 | A | A | 1907.986 | 639.7449 | 7.456597 | 1.309028 | 12.44213 | 8611.111 | 805.3241 | 25.9 | 26.8 | 100 | 64 | 0.019 | 0.078 | 4.002796 | 18.29659 |  | 1521.354 | 1002.459 | 392.7083 | 400.6076 | 200 | 265.3935 | 393 | 0.0005 | 0.0137 | 0.0001 | 0.0082 | 0.0029 |  | 7.7 | 11.40625 | 0 | 0.26 | 0.3 | 0.58 | 2.311 | 2.3 | 3.6 | 5.5 |  |  | 0.0118 | 0.0207 | 0.0167 | 0.0004 | 0.0107 | 0.043 | 0.003
2018-07-12 14:00 | A | A | 1917.824 | 638.0982 | 6.944444 | 1.296875 | 12.52894 | 8619.792 | 816.6666 | [6 empty] | 3.988472 | 19.32436 |  | 1519.53125 | 1005.845 | 429.1667 | 401.0417 | 199.5 | 265.9722 | 384 | [7 empty] | 11.26736 | 0.005787037
2018-07-12 15:00 | A | A | 1920.718 | 638.2495 | 7.19618 | 1.309028 | 12.09491 | 8807.87 | 800.463 | [6 empty] | 3.90423 | 19.11024 |  | 1515.365 | 1008.478 | 410.0695 | 402.34375 | 198.1 | 264.9306 | 384 | [7 empty] | 9.918982 | 0.04340278
2018-07-12 16:00 | A | A | 2121.528 | 642.0456 | 7.96007 | 1.296875 | 12.93403 | 8810.764 | 799.6528 | 26.1 | 28.5 | 100 | 64 | 0.017 | 0.074 | 3.936787 | 20.9838 |  | 1511.458 | 1008.102 | 419.7917 | 401.4757 | 200.9 | 265.3935 | 771 | 0.0003 | 0.0137 | 0.0002 | 0.0086 | 0.003 |  | 7.7 | 11.46412 | 0 |  |  | 0.58 | 2.308 | 2.2 | 3.7 | 5.3 |  |  | 0.0112 | 0.019 | 0.0158 | 0.0003 | 0.0103 | 0.041 | 0.003
2018-07-12 17:00 | A | A | 2370.298 | 636.7098 | 7.473958 | 1.309028 | 12.44213 | 8793.403 | 792.3611 | [6 empty] | 3.911778 | 20.35214 |  | 1515.365 | 1014.12 | 397.9167 | 396.5567 | 200.4 | 259.375 | 388 | [7 empty] | 11.31366 | 0.02025463
2018-07-12 18:00 | A | A | 2370.298 | 640.4514 | 7.100695 | 1.296875 | 12.13831 | 8799.189 | 802.8936 | [6 empty] | 3.932177 | 21.40133 |  | 1520.3125 | 1015.249 | 394.4444 | 395.544 | 199.2 | 256.5972 | 397 | [7 empty] | 11.14005 | 0.02893518
2018-07-12 19:00 | A | A | 2370.298 | 641.4792 | 8.27257 | 1.296875 | 12.70255 | 8790.509 | 803.7037 | 25.2 | 26.6 | 100 | 64 | 0.017 | 0.067 | 3.894942 | 18.90683 |  | 1517.448 | 1015.249 | 390.625 | 395.6887 | 199.5 | 260.1852 | 382 | 0.0009 | 0.0135 | 0.0002 | 0.0082 | 0.0029 |  | 7.7 | 11.22106 | 0.07233796 | 0.244 | 0.28 | 0.58 | 2.303 | 2.2 | 3.8 | 5.3 | 65 | 1050 | 0.0137 | 0.0181 | 0.0154 | 0.0003 | 0.01 | 0.041 | 0.0031
2018-07-12 20:00 | A | A | 2370.298 | 640.3535 | 6.892361 | 1.296875 | 12.44213 | 8767.361 | 801.2732 | [6 empty] | 3.898372 | 19.7419 |  | 1514.583 | 1014.497 | 418.75 | 396.5567 | 200.7 | 261.2268 | 383 | [7 empty] | 10.50926 | 0
2018-07-12 21:00 | A | A | 2370.298 | 638.2364 | 7.395833 | 1.309028 | 11.5162 | 8790.509 | 803.7037 | [6 empty] | 3.875252 | 18.69271 |  | 1519.53125 | 1018.258 | 392.0139 | 395.544 | 199.2 | 258.5648 | 383 | [7 empty] | 1.400463 | 0
2018-07-12 22:00 | A | A | 2370.298 | 639.6984 | 7.274305 | 1.296875 | 12.36979 | 8767.361 | 799.6528 | 25.7 | 27 | 100 | 64 | 0.016 | 0.063 | 3.920591 | 21.18721 |  | 1515.365 | 1015.625 | 396.1805 | 396.2674 | 199.2 | 261.3426 | 774 | 0.0003 | 0.0131 | 0.0001 | 0.007 | 0.003 |  | 7.7 | 0.1793981 | 0.01157407 |  |  | 0.57 | 2.298 | 2.2 | 3.8 | 5.2 |  |  | 0.0119 | 0.0174 | 0.0147 | 0.0003 | 0.0089 | 0.04 | 0.0031
2018-07-12 23:00 | A | A | 2370.298 | 640.4406 | 8.020833 | 1.296875 | 12.29745 | 8778.936 | 794.7916 | [6 empty] | 3.919965 | 20.76968 |  | 1515.625 | 1012.616 | 408.6806 | 399.5949 | 198.8 | 266.3194 | 385 | [7 empty] | 0.150463 | 0.005787037
2018-07-13 | A | A | 2370.298 | 640.1194 | 7.96007 | 1.296875 | 12.41319 | 8793.403 | 800.463 | [6 empty] | 3.911553 | 19.02459 |  | 1510.677 | 1008.854 | 425.3472 | 402.1991 | 201.6 | 264.6991 | 396 | [7 empty] | 0.2141204 | 0
2018-07-13 01:00 | A | A | 2116.319 | 641.4247 | 8.11632 | 1.309028 | 13.0787 | 8816.551 | 803.7037 |  |  |  |  | 0.016 | 0.064 |  | 20.36285 |  | 1519.53125 | 1004.716 | 428.4722 | 402.9225 | 200.4 | 264.8148 | 393 | 0.0005 | 0.0134 | 0.0001 | 0.0074 | 0.003 |  |  | 0.2430556 | 0 | 0.241 | 0.28 | 0.57 | 2.303 | 2.2 | 3.8 | 5.2 |  |  | 0.0116 | 0.0172 | 0.015 | 0.0002 | 0.0093 | 0.04 | 0.0031
2018-07-13 02:00 | A | A | 1923.611 | 644.1168 | 6.86632 | 1.309028 | 11.99363 | 8718.171 | 811.8055 | [7 empty] | 20.76968 |  | 1519.53125 | 1004.34 | 398.9583 | 402.0544 | 199.2 | 266.3194 | 390 | [7 empty] | 0.2083333 | 0.005787037
2018-07-13 03:00 | A | A | 1851.852 | 646.709 | 7.578125 | 1.309028 | 12.29745 | 8807.87 | 802.8936 | [7 empty] | 18.10388 |  | 1512.76 | 1003.212 | 409.375 | 400.3183 | 199.2 | 262.5 | 390 | [7 empty] | 0.1678241 | 0.04050926
2018-07-13 04:00 | A | A | 1839.12 | 640.215 | 7.543403 | 1.309028 | 12.97743 | 8799.189 | 814.2361 | 26.2 | 27 | 100 | 64 | 0.016 | 0.065 | 3.936052 | 22.22569 |  | 1513.542 | 1000.955 | 430.5556 | 401.6204 | 201.6 | 262.8472 | 782 | 0.0006 | 0.0134 | 0.0002 | 0.009 | 0.003 |  | 7.7 | 11.27894 | 0.02604167 |  |  | 0.59 | 2.298 | 2.2 | 3.8 | 5.2 |  |  | 0.0117 | 0.0181 | 0.0169 | 0.0002 | 0.0103 | 0.042 | 0.0032
2018-07-13 05:00 | A | A | 1837.384 | 640.7336 | 8.402778 | 1.309028 | 12.94849 | 8807.87 | 804.5139 | [6 empty] | 3.935358 | 18.27517 | 45794270 | 1516.146 | 999.4503 | 420.1389 | 400.1736 | 200.2 | 262.8472 | 393 | [7 empty] | 11.2037 | 0
2018-07-13 06:00 | A | A | 1853.009 | 646.6394 | 7.083333 | 1.297454 | 12.83276 | 8787.616 | 804.5139 | [6 empty] | 3.980785 | 21.19792 |  | 1509.375 | 999.074 | 402.7778 | 399.5949 | 198.8 | 262.8472 | 393 | [7 empty] | 11.12269 | 0
2018-07-13 07:00 | A | A | 1845.486 | 646.5667 | 7.907986 | 1.297454 | 13.06424 | 8787.616 | 802.8936 | 26.6 | 27.5 | 100 | 64 | 0.014 | 0.058 | 4.002029 | 19.81684 |  | 1516.667 | 997.5695 | 400.6945 | 401.4757 | 199.5 | 265.8565 | 402 | 0.0001 | 0.0108 | 0.0002 | 0.0072 | 0.0025 |  | 7.7 | 11.2963 | 0 | 0.222 | 0.25 | 0.59 | 2.303 | 2.3 | 3.9 | 5.3 | 63.7 | 1060 | 0.0117 | 0.0153 | 0.0125 | 0.0002 | 0.0083 | 0.038 | 0.0027
2018-07-13 08:00 | A | A | 1835.069 | 645.9159 | 7.96875 | 1.296875 | 12.9919 | 8819.444 | 802.0834 | [6 empty] | 3.983573 | 20.78038 |  | 1515.625 | 996.441 | 420.4861 | 404.5139 | 200.9 | 269.0972 | 392 | [7 empty] | 11.22106 | 0
2018-07-13 09:00 | A | A | 1847.801 | 647.5919 | 8.020833 | 1.296875 | 13.32465 | 9004.63 | 806.1343 | [6 empty] | 3.911772 | 19.12095 |  | 1516.40625 | 995.6887 | 410.4167 | 406.5393 | 199.5 | 269.213 | 398 | [7 empty] | 9.814815 | 0
2018-07-13 10:00 | A | A | 1847.222 | 647.4421 | 8.60243 | 1.296875 | 12.47106 | 8972.801 | 793.9814 | 26.4 | 26.7 | 100 | 60 | 0.014 | 0.059 | 3.914075 | 18.48929 |  | 1519.792 | 997.1933 | 398.9583 | 404.9479 | 199.5 | 264.4676 | 398 | 0.0004 | 0.0103 | 0.0003 | 0.006 | 0.0025 |  | 7.7 | 0.01157407 | 0.005787037 |  |  | 0.6 | 2.303 | 2.3 | 3.8 | 5.3 |  |  | 0.0097 | 0.0133 | 0.0107 | 0.003 | 0.0078 | 0.033 | 0.0024
2018-07-13 11:00 | A | A | 1907.986 | 641.9277 | 8.4375 | 1.308449 | 12.77489 | 9021.991 | 794.7916 | [6 empty] | 3.859579 | 18.08247 |  | 1515.365 | 996.8171 | 414.9305 | 405.8159 | 199.2 | 266.3194 | 781 | [7 empty] | 11.25 | 0
2018-07-13 12:00 | A | A | 1925.347 | 645.1601 | 8.498263 | 1.296875 | 12.91956 | 9013.311 | 802.8936 | [6 empty] | 3.88275 | 18.27517 |  | 1515.625 | 1000.203 | 412.8472 | 404.9479 | 201.8 | 263.1944 | 386 | [7 empty] | 11.31944 | 0.01157407
2018-07-13 13:00 | A | A | 2260.417 | 644.1403 | 8.463542 | 1.296875 | 12.52894 | 8993.056 | 802.8936 | 26 | 26.5 | 100 | 60 | 0.015 | 0.066 | 3.864341 | 19.72049 |  | 1520.3125 | 1004.34 | 407.6389 | 402.4884 | 199.5 | 262.963 | 392 | 0.0001 | 0.0116 | 0.0001 | 0.006 | 0.0026 |  | 7.7 | 11.75926 | 0 | 0.193 | 0.23 | 0.59 | 2.295 | 2.3 | 3.6 | 5.4 |  |  | 0.0104 | 0.0151 | 0.0135 | 0.0002 | 0.0079 | 0.037 | 0.0027
2018-07-13 14:00 | A | A | 2370.298 | 647.3798 | 7.673611 | 1.296875 | 12.5 | 8938.079 | 803.7037 | [6 empty] | 3.907664 | 20.55556 |  | 1520.052 | 1008.478 | 417.3611 | 403.5012 | 198.8 | 265.5092 | 396 | [7 empty] | 11.35417 | 0
2018-07-13 15:00 | A | A | 2370.298 | 646.2233 | 8.697917 | 1.308449 | 13.13657 | 9007.523 | 803.7037 | [6 empty] | 3.870611 | 22.82523 |  | 1514.323 | 1009.983 | 419.0972 | 399.5949 | 200.2 | 266.5509 | 382 | [7 empty] | 11.33681 | 0
2018-07-13 16:00 | A | A | 2370.298 | 644.2404 | 8.880208 | 1.308449 | 12.84722 | 8938.079 | 805.3241 | 24.3 | 23.1 | 100 | 60 | 0.013 | 0.058 | 3.801385 | 20.97309 |  | 1519.53125 | 1017.13 | 402.4306 | 398.0034 | 201.6 | 260.3009 | 389 | 0.0001 | 0.0103 | 0.0002 | 0.0061 | 0.0024 |  | 7.7 | 11.42361 | 0.1041667 |  |  | 0.59 | 2.298 | 2.3 | 3.6 | 5.4 |  |  | 0.0126 | 0.0172 | 0.0153 | 0.0004 | 0.0094 | 0.048 | 0.0032
2018-07-13 17:00 | A | A | 2370.298 | 644.5288 | 9.409722 | 1.308449 | 13.06424 | 8975.694 | 805.3241 | [6 empty] | 3.787149 | 22.01157 |  | 1518.229 | 1014.12 | 435.7639 | 399.3055 | 200.4 | 263.5417 | 389 | [7 empty] | 9.612268 | 0
2018-07-13 18:00 | A | A | 2370.298 | 647.4892 | 7.569444 | 1.308449 | 12.58681 | 9013.311 | 803.7037 | [6 empty] | 3.788666 | 21.78675 |  | 1520.052 | 1017.506 | 426.0417 | 398.0034 | 198.8 | 261.9213 | 777 | [7 empty] | 0.8680555 | 0.01446759
2018-07-13 19:00 | A | A | 2370.298 | 645.6942 | 8.055555 | 1.308449 | 13.22338 | 9007.523 | 799.6528 | 24.4 | 24.5 | 100 | 60 | 0.016 | 0.074 | 3.785591 | 21.58333 |  | 1515.365 | 1016.377 | 423.9583 | 398.1482 | 199.2 | 262.2685 | 387 | 0.0003 | 0.0138 | 0.0002 | 0.0079 | 0.003 |  | 7.7 | 0.8101851 | 0.01736111 | 0.22 | 0.26 | 0.61 | 2.298 | 2.2 | 3.8 | 5.1 | 65.2 | 1100 | 0.0118 | 0.0162 | 0.0151 | 0.0002 | 0.0091 | 0.047 | 0.0031
2018-07-13 20:00 | A | A | 2370.298 | 644.8985 | 7.855903 | 1.308449 | 12.87616 | 8993.056 | 802.8936 | [6 empty] | 3.787009 | 19.9239 |  | 1512.76 | 1015.249 | 436.4583 | 399.1609 | 201.6 | 263.7732 | 387 | [7 empty] | 0.8622685 | 0.02025463
2018-07-13 21:00 | A | A | 2370.298 | 641.9218 | 7.447917 | 1.296875 | 12.71701 | 8995.949 | 806.1343 | [6 empty] | 3.768317 | 18.90683 |  | 1522.135 | 1013.744 | 431.9444 | 399.5949 | 200.2 | 265.8565 | 391 | [7 empty] | 0.9490741 | 0
2018-07-13 22:00 | A | A | 2370.298 | 643.2667 | 8.385417 | 1.308449 | 12.64468 | 9004.63 | 801.2732 | 24.2 | 24.4 | 100 | 60 | 0.016 | 0.073 | 3.762617 | 18.47859 |  | 1517.448 | 1013.744 | 395.8333 | 398.5822 | 200 | 262.7315 | 387 | 0.0006 | 0.0126 | 0.0001 | 0.0077 | 0.0028 |  | 7.7 | 0.9490741 | 0 |  |  | 0.62 | 2.288 | 2.2 | 3.9 | 5.1 |  |  | 0.0124 | 0.0166 | 0.0151 | 0.0002 | 0.0095 | 0.049 | 0.0031
2018-07-13 23:00 | A | A | 2370.298 | 645.5992 | 8.524305 | 1.308449 | 13.04977 | 9010.417 | 806.1343 | [6 empty] | 3.773835 | 17.98611 |  | 1519.271 | 1008.478 | 429.1667 | 403.6458 | 200 | 265.7408 | 390 | [7 empty] | 0.6481481 | 0.0318287
2018-07-14 | A | A | 2370.298 | 644.1034 | 8.185764 | 1.309028 | 13.65741 | 8995.949 | 805.3241 | [6 empty] | 3.771147 | 20.35214 |  | 1512.5 | 1003.964 | 446.5278 | 405.2372 | 201.4 | 268.6342 | 396 | [7 empty] | 0.5266204 | 0
2018-07-14 01:00 | A | A | 2370.298 | 643.0638 | 8.237847 | 1.296875 | 13.00636 | 9010.417 | 799.6528 | 24.9 | 24.2 | 100 | 60 | 0.017 | 0.098 | 3.794052 | 19.12095 |  | 1520.052 | 1005.845 | 438.1945 | 407.118 | 199.5 | 268.1713 | 396 | 0.0008 | 0.0143 | 0.0001 | 0.0077 | 0.0032 |  | 7.7 | 0.5787037 | 0 | 0.257 | 0.3 | 0.61 | 2.288 | 2.2 | 3.9 | 5.2 |  |  | 0.0156 | 0.0175 | 0.0163 | 0.0002 | 0.0092 | 0.053 | 0.0032
2018-07-14 02:00 | A | A | 2282.407 | 648.8122 | 8.58507 | 1.296875 | 13.13657 | 9004.63 | 805.3241 | [6 empty] | 3.830428 | 21.00521 |  | 1522.135 | 1005.845 | 427.0833 | 405.8159 | 199 | 270.0232 | 774 | [7 empty] | 0.6770834 | 0
2018-07-14 03:00 | A | A | 2121.528 | 645.326 | 7.890625 | 1.296875 | 13.0353 | 9010.417 | 797.2222 | [6 empty] | 3.807399 | 20.56626 |  | 1517.96875 | 1006.597 | 429.5139 | 408.1308 | 200.4 | 269.6759 | 394 | [7 empty] | 0.5902778 | 0.04050926
2018-07-14 04:00 | A | A | 1921.296 | 646.3752 | 8.263888 | 1.309028 | 13.55614 | 9001.736 | 811.8055 | 24.8 | 25.4 | 100 | 60 | 0.017 | 0.079 | 3.81219 | 20.36285 |  | 1513.28125 | 1005.845 | 445.8333 | 408.5648 | 200.9 | 269.213 | 389 | 0.0008 | 0.0137 | 0.0002 | 0.0083 | 0.0032 |  | 7.7 | 0.7638889 | 0.01446759 |  |  | 0.61 | 2.29 | 2.3 | 3.7 | 5.4 |  |  | 0.0151 | 0.0171 | 0.0167 | 0.0002 | 0.0094 | 0.053 | 0.0032
2018-07-14 05:00 | A | A | 1902.199 | 645.5634 | 8.342014 | 1.309028 | 13.10764 | 8975.694 | 793.9814 | [6 empty] | 3.818449 | 20.36285 | 45809870 | 1518.229 | 1002.459 | 432.9861 | 407.2628 | 199.2 | 271.9908 | 394 | [7 empty] | 0.7002315 | 0.02025463
2018-07-14 06:00 | A | A | 1915.509 | 648.4808 | 8.828125 | 1.308449 | 12.81829 | 9013.311 | 797.2222 | [6 empty] | 3.819698 | 22.39699 |  | 1519.792 | 1000.203 | 434.0278 | 408.7095 | 199 | 275 | 397 | [7 empty] | 11.49306 | 0
2018-07-14 07:00 | A | A | 1854.167 | 646.9403 | 8.151042 | 1.296875 | 12.55787 | 8972.801 | 807.7546 | 24.4 | 23.1 | 100 | 60 | 0.017 | 0.079 | 3.807575 | 19.52778 |  | 1522.135 | 1003.212 | 412.1528 | 403.6458 | 200.4 | 266.088 | 396 | 0.0004 | 0.0134 | 0.0002 | 0.0072 | 0.0031 |  | 7.7 | 11.5162 | 0.0462963 | 0.215 | 0.25 | 0.6 | 2.285 | 2.2 | 3.8 | 5.1 | 66.4 | 1100 | 0.0123 | 0.0169 | 0.0141 | 0.0002 | 0.0092 | 0.049 | 0.0031
2018-07-14 08:00 | A | A | 1850.116 | 642.636 | 7.890625 | 1.296875 | 13.0787 | 8995.949 | 802.8936 | [6 empty] | 3.772509 | 19.16377 |  | 1515.365 | 1002.836 | 422.2222 | 403.7905 | 201.6 | 268.0556 | 396 | [7 empty] | 11.42361 | 0.0462963
2018-07-14 09:00 | A | A | 1908.565 | 646.8315 | 6.649306 | 1.296875 | 13.49826 | 9013.311 | 803.7037 | [6 empty] | 3.789825 | 19.53848 |  | 1517.1875 | 1006.597 | 424.3055 | 400.1736 | 200 | 266.2037 | 796 | [7 empty] | 11.05903 | 0.03472222
2018-07-14 10:00 | A | A | 1913.773 | 644.8471 | 7.204861 | 1.308449 | 12.4566 | 8961.227 | 799.6528 | 25.8 | 27.2 | 100 | 62 | 0.016 | 0.073 | 3.871858 | 20.9838 |  | 1524.479 | 1006.973 | 406.9444 | 396.2674 | 199 | 259.0278 | 384 | 0.001 | 0.0131 | 0.0002 | 0.0072 | 0.0029 |  | 7.7 | 11.06481 | 0.1707176 |  |  | 0.57 | 2.29 | 2.2 | 3.8 | 5.2 |  |  | 0.0135 | 0.0169 | 0.0138 | 0.0003 | 0.0095 | 0.05 | 0.0031
2018-07-14 11:00 | A | A | 1931.134 | 642.2368 | 7.708333 | 1.304398 | 12.35532 | 9013.311 | 802.8936 | [6 empty] | 3.833902 | 21.40133 |  | 1518.229 | 1013.368 | 407.6389 | 393.6632 | 199.7 | 256.8287 | 386 | [7 empty] | 10.87384 | 0.1302083
2018-07-14 12:00 | A | A | 2113.426 | 642.8207 | 6.953125 | 1.296875 | 13.29572 | 8995.949 | 811.8055 | [6 empty] | 3.844794 | 20.97309 |  | 1515.365 | 1017.506 | 373.2639 | 392.0717 | 201.1 | 255.787 | 387 | [7 empty] | 10.27778 | 0.1475694
2018-07-14 13:00 | A | A | 2370.298 | 646.033 | 8.559029 | 1.308449 | 14.29398 | 8981.481 | 808.5648 | 24.3 | 21.6 | 100 | 62 | 0.016 | 0.059 | 3.793542 | 19.9346 |  | 1517.708 | 1017.882 | 385.4167 | 391.2037 | 200.2 | 255.9028 | 385 | 0.0012 | 0.0112 | 0.0005 | 0.0068 | 0.0024 |  | 7.7 | 7.170139 | 0.1070602 | 0.228 | 0.27 | 0.57 | 2.298 | 2.2 | 3.8 | 5.2 |  |  | 0.0085 | 0.0132 | 0.0109 | 0.0002 | 0.0074 | 0.037 | 0.0026
2018-07-14 14:00 | A | A | 2370.298 | 644.4032 | 7.786458 | 1.296875 | 12.21065 | 9007.523 | 802.8936 | [6 empty] | 3.773032 | 18.88542 |  | 1520.3125 | 1023.524 | 400.6945 | 395.978 | 199.5 | 255.3241 | 385 | [7 empty] | 5.011574 | 0.01736111
2018-07-14 15:00 | A | A | 2370.298 | 643.8084 | 7.96007 | 1.308449 | 12.34086 | 8981.481 | 799.6528 | [6 empty] | 3.780479 | 19.23872 |  | 1520.3125 | 1020.891 | 419.7917 | 399.1609 | 199.2 | 263.1944 | 775 | [7 empty] | 0.3125 | 0.01736111
2018-07-14 16:00 | A | A | 2370.298 | 642.4796 | 7.118056 | 1.296875 | 12.890625 | 9016.204 | 802.8936 | 23.9 | 24.8 | 100 | 62 | 0.016 | 0.07 | 3.738393 | 20.34143 |  | 1517.448 | 1021.643 | 426.7361 | 398.8716 | 201.4 | 264.6991 | 381 | 0.0011 | 0.0132 | 0.0003 | 0.0078 | 0.0029 |  | 7.7 | 11.18056 | 0 |  |  | 0.57 | 2.301 | 2.3 | 3.7 | 5.3 |  |  | 0.012 | 0.0179 | 0.0147 | 0.0003 | 0.0099 | 0.048 | 0.0033
2018-07-14 17:00 | A | A | 2370.298 | 644.7047 | 7.725695 | 1.308449 | 13.06424 | 8454.861 | 1.62037 | [6 empty] | 4.000403 | 17.65422 |  | 1513.021 | 1019.387 | 450.3472 | 403.5012 | 198.5 | 268.5185 | 389 | [7 empty] | 10.90278 | 0
2018-07-14 18:00 | A | A | 2370.298 | 619.6348 | 6.883681 | 1.296875 | 11.54514 | 8495.37 | 1.62037 | [6 empty] | 3.82651 | 19.50637 |  | 1512.5 | 1023.524 | 477.7778 | 407.118 | 199 | 267.1296 | 381 | [7 empty] | 10.70023 | 0
2018-07-14 19:00 | A | A | 2370.298 | 620.2107 | 6.458333 | 1.308449 | 11.34259 | 8504.051 | 1.62037 | 24.8 | 25.3 | 40 | 62 | 0.016 | 0.067 | 3.871949 | 20.75897 |  | 1511.458 | 1017.882 | 493.4028 | 410.4456 | 200.2 | 272.6852 | 381 | 0.0009 | 0.013 | 0.0002 | 0.0074 | 0.0029 |  | 7.7 | 10.56713 | 0 | 0.223 | 0.27 | 0.58 | 2.303 | 2.3 | 3.7 | 5.5 | 66.8 | 1080 | 0.0078 | 0.0183 | 0.015 | 0.0002 | 0.0099 | 0.039 | 0.0033
2018-07-14 20:00 | A | A | 2370.298 | 621.9359 | 7.03993 | 1.308449 | 11.95023 | 7983.218 | 1.62037 | [6 empty] | 4.136031 | 20.71614 |  | 1509.375 | 1013.744 | 528.4722 | 418.2581 | 200.7 | 279.3982 | 773 | [7 empty] | 10.63079 | 0
2018-07-28 23:00 | B | C | 2370.298 | 597.897 | 5.772569 | 1.050347 | 8.810763 | 8179.977 | 298.9583 | [6 empty] | 3.809601 | 14.35677 |  | 1467.96875 | 1076.5625 | 438.1945 | 396.2674 | 184.8 | 266.8982 | 0 | [7 empty] | 11.14005 | 0.01446759
2018-07-29 | B | B | 2147.569 | 603.2769 | 5.425347 | 1.103009 | 8.434607 | 8995.949 | 614.9305 | [6 empty] | 3.495224 | 16.64786 |  | 1472.65625 | 1063.397 | 378.8194 | 391.9271 | 183.4 | 261.8056 | 0 | [7 empty] | 11.23264 | 0.3356481
2018-07-29 01:00 | B | B | 1939.815 | 604.413 | 5.798611 | 1.103009 | 9.375 | 9001.736 | 1.62037 | 23 | 25.9 |  | 60 | 0.016 | 0.092 | 3.481375 | 16.64786 |  | 1480.46875 | 1065.278 | 371.875 | 394.8206 | 185.3 | 260.8796 | 0 | 0.0011 | 0.0173 | 0.0001 | 0.0088 | 0.0035 |  | 7.6 | 11.39468 | 0.1359954 | 0.612 | 0.64 | 0.37 | [6 empty] | 0.0094 | 0.0163 | 0.0192 | 0.0002 | 0.0124 | 0.057 | 0.0037
2018-07-29 02:00 | B | B | 1870.949 | 605.5614 | 5.772569 | 1.103009 | 9.982638 | 8995.949 | 1.62037 | [6 empty] | 3.490234 | 18.09317 |  | 1483.333 | 1069.039 | 373.2639 | 385.4167 | 183.6 | 255.0926 | 0 | [7 empty] | 11.40625 | 0.3935185
2018-07-29 03:00 | B | B | 1857.639 | 606.3784 | 5.46007 | 1.103009 | 9.722222 | 8981.481 | 600.3472 | [6 empty] | 3.500572 | 15.59867 |  | 1482.292 | 1079.948 | 371.5278 | 381.9445 | 182 | 249.0741 | 0 | [7 empty] | 11.29051 | 0.4079861
2018-07-29 04:00 | B | B | 1862.847 | 607.2311 | 6.440972 | 1.103009 | 11.15451 | 8984.375 | 603.588 | 22.7 | 25.2 |  | 60 | 0.016 | 0.099 | 3.490766 | 16.64786 |  | 1490.365 | 1064.149 | 361.4583 | 379.3403 | 181.3 | 244.6759 | 0 | 0.0009 | 0.0176 | 0.0002 | 0.009 | 0.0036 |  | 7.6 | 11.41204 | 0.05787037 |  |  | 0.42
2018-07-29 05:00 | B | B | 1861.69 | 621.5114 | 6.163195 | 1.103009 | 11.71875 | 8984.375 | 603.588 | [6 empty] | 3.572858 | 17.2581 | 46027670 | 1502.083 | 1057.755 | 367.0139 | 372.6852 | 181 | 244.9074 | 0 | [7 empty] | 11.19213 | 0.228588
2018-07-29 06:00 | B | B | 1872.106 | 637.1349 | 5.61632 | 1.103009 | 11.82002 | 8489.583 | 504.7454 | [6 empty] | 3.876141 | 19.54919 |  | 1499.479 | 1098.756 | 375.6944 | 382.9572 | 181.3 | 253.7037 | 0 | [7 empty] | 10.96644 | 0.7407408
2018-07-29 07:00 | B | B | 1882.523 | 619.4641 | 6.71875 | 1.297454 | 10.9809 | 8501.157 | 595.4861 | 18.8 | 23.7 |  | 60 | 0.016 | 0.088 | 3.582747 | 18.90683 |  | 1484.375 | 1078.443 | 385.7639 | 388.5995 | 180.1 | 255.9028 | 0 | 0.0006 | 0.0173 | 0.0002 | 0.009 | 0.0035 |  | 7.5 | 10.83333 | 0.1331019 | 0.401 | 0.44 | 0.44 | 2.316 | 2.9 |  | 7 | 55.5 | 990 | 0.0183 | 0.0157 | 0.0207 | 0.0003 | 0.0116 | 0.106 | 0.0035
2018-07-29 08:00 | B | B | 1862.847 | 619.7625 | 7.065972 | 1.309028 | 11.00984 | 8692.13 | 589.8148 | [6 empty] | 3.505719 | 18.70341 |  | 1500.26 | 1060.764 | 406.25 | 395.978 | 181.3 | 262.2685 | 0 | [7 empty] | 10.50926 | 0.1302083
2018-07-29 09:00 | B | B | 1876.736 | 619.8967 | 6.623264 | 1.309028 | 10.90856 | 8680.556 | 603.588 | [6 empty] | 3.511153 | 19.44213 |  | 1498.958 | 1055.874 | 420.8333 | 400.897 | 182.4 | 266.4352 | 0 | [7 empty] | 10.27199 | 0.078125
2018-07-29 10:00 | B | B | 1931.134 | 608.4856 | 6.666667 | 1.296875 | 10.25752 | 8692.13 | 603.588 | 18.5 | 22.5 |  | 60 | 0.016 | 0.088 | 3.429261 | 20.57697 |  | 1490.104 | 1057.379 | 427.7778 | 401.765 | 184.6 | 272.4537 | 0 | 0.0011 | 0.0173 | 0.0001 | 0.0083 | 0.0035 |  | 7.6 | 6.174769 | 0.07523149 |  |  | 0.43 | [6 empty] | 0.0047 | 0.0161 | 0.0209 | 0.0004 | 0.012 | 0.087 | 0.0035
2018-07-29 11:00 | B | B | 1954.861 | 611.7427 | 6.328125 | 1.308449 | 9.953704 | 9172.454 | 603.588 | [6 empty] | 3.26708 | 21.41204 |  | 1490.104 | 1055.874 | 394.4444 | 396.2674 | 183.4 | 267.8241 | 0 | [7 empty] | 0.1157407 | 0.002893519
2018-07-29 12:00 | B | B | 2117.477 | 611.2666 | 6.918403 | 1.308449 | 9.67882 | 9192.708 | 602.7778 | [6 empty] | 3.257344 | 20.14873 |  | 1494.53125 | 1061.14 | 378.125 | 395.6887 | 183.4 | 264.1204 | 0 | [7 empty] | 0.1099537 | 0
2018-07-29 13:00 | B | B | 2370.298 | 613.9379 | 6.39757 | 1.296875 | 9.67882 | 9195.602 | 602.7778 | 20.2 | 21.6 |  | 60 | 0.016 | 0.087 | 3.340223 | 19.53848 |  | 1504.167 | 1062.269 | 362.8472 | 383.2466 | 181.5 | 253.9352 | 0 | 0.0012 | 0.0173 | 0.0002 | 0.009 | 0.0035 |  | 7.5 | 0.08101851 | 0 | 0.322 | 0.37 | 0.42 | [6 empty] | 0.0081 | 0.0127 | 0.0191 | 0.0003 | 0.0117 | 0.074 | 0.0031
2018-07-29 14:00 | B | B | 2370.298 | 610.5157 | 7.517361 | 1.296875 | 10.83623 | 9184.028 | 602.7778 | [6 empty] | 3.32579 | 20.78038 |  | 1498.177 | 1058.507 | 364.2361 | 385.5613 | 181.3 | 252.662 | 0 | [7 empty] | 0.06944445 | 0
2018-07-29 15:00 | B | B | 2370.298 | 608.9699 | 6.753472 | 1.296875 | 10.70602 | 9204.282 | 602.7778 | [6 empty] | 3.310069 | 19.7419 |  | 1507.03125 | 1067.159 | 378.4722 | 390.625 | 182 | 257.0602 | 332 | [7 empty] | 0 | 0.02025463
2018-07-29 16:00 | B | B | 2370.298 | 607.2719 | 6.840278 | 1.308449 | 10.82176 | 9181.134 | 600.3472 | 20.7 | 22 |  | 60 | 0.017 | 0.089 | 3.330027 | 18.48929 |  | 1504.167 | 1069.039 | 390.9722 | 398.8716 | 185.8 | 266.088 | 0 | 0.0012 | 0.0171 | 0.0002 | 0.009 | 0.0035 |  | 7.5 | 21.01852 | 10.50347 |  |  | 0.44
2018-07-29 17:00 | B | B | 2370.298 | 613.3976 | 6.848958 | 1.308449 | 11.41493 | 9201.389 | 598.7269 | [6 empty] | 3.356213 | 19.52778 |  | 1517.708 | 1081.453 | 380.5556 | 406.8287 | 189.3 | 271.6435 | 0 | [7 empty] | 21.01852 | 10.50347
2018-07-29 18:00 | B | B | 2370.298 | 611.9005 | 7.256945 | 1.296296 | 10.92303 | 9192.708 | 610.8796 | [6 empty] | 3.351184 | 19.09954 |  | 1511.979 | 1084.086 | 357.9861 | 411.7477 | 192.1 | 275.5787 | 0 | [7 empty] | 21.01273 | 10.50347
2018-07-29 19:00 | B | B | 2370.298 | 610.5871 | 6.493055 | 1.308449 | 11.28472 | 9212.963 | 602.7778 | 21.2 | 23.8 |  | 60 | 0.016 | 0.09 | 3.35781 | 20.60909 |  | 1517.96875 | 1090.856 | 350.6944 | 403.5012 | 191.9 | 267.3611 | 0 | 0.0011 | 0.0176 | 0.0001 | 0.0084 | 0.0036 |  | 7.5 | 0.02893518 | 0 | 0.366 | 0.42 | 0.45 | 2.34 | 2.9 |  | 7.3 | 52.8 | 940 | 0.024 | 0.0126 | 0.0204 | 0.0002 | 0.0109 | 0.106 | 0.0031
2018-07-29 20:00 | B | B | 2370.298 | 609.5683 | 7.144097 | 1.308449 | 11.44387 | 9184.028 | 602.7778 | [6 empty] | 3.362769 | 18.06105 |  | 1509.115 | 1079.948 | 366.3194 | 401.331 | 190.5 | 269.5602 | 0 | [7 empty] | 0.0636574 | 0
2018-07-29 21:00 | B | B | 2370.298 | 613.0584 | 6.302083 | 1.308449 | 9.997107 | 9195.602 | 602.7778 | [6 empty] | 3.377766 | 18.72483 |  | 1515.104 | 1066.40625 | 349.6528 | 396.9908 | 189.5 | 267.8241 | 0 | [7 empty] | 0 | 0.01157407
2018-07-29 22:00 | B | B | 2370.298 | 610.3407 | 5.729167 | 1.296875 | 9.895834 | 9181.134 | 603.588 | 20.6 | 23 |  | 65 | 0.016 | 0.091 | 3.34264 | 19.11024 |  | 1509.115 | 1061.14 | 344.0972 | 386.8634 | 186.5 | 258.2176 | 0 | 0.0012 | 0.0173 | 0.0002 | 0.0085 | 0.0035 |  | 7.2 | 0.1099537 | 0 |  |  | 0.39
2018-07-29 23:00 | B | B | 2370.298 | 611.9427 | 6.892361 | 1.308449 | 13.51273 | 8472.222 | 1.62037 | [6 empty] | 3.631842 | 18.47859 |  | 1507.03125 | 1087.471 | 385.0694 | 350.1158 | 183.6 | 240.9722 | 0 | [7 empty] | 0.005787037 | 0.04050926
2018-07-30 | B | C | 2370.298 | 610.8926 | 7.204861 | 1.296875 | 15.36458 | 7997.685 | 1.62037 | [6 empty] | 3.840733 | 18.27517 |  | 1512.24 | 1087.471 | 451.7361 | 352.8646 | 182.9 | 245.6018 | 0 | [7 empty] | 10.64236 | 0.02893518
2018-07-30 01:00 | B | B | 2370.298 | 610.0712 | 6.692708 | 1.309028 | 14.0191 | 7994.792 | 1.62037 | 21.2 | 22.8 |  | 65 | 0.016 | 0.083 | 3.866172 | 15.58796 |  | 1500 | 1063.021 | 486.4583 | 372.3958 | 182.7 | 260.1852 | 0 | 0.0004 | 0.0176 | 0.0001 | 0.0087 | 0.0035 |  | 7.2 | 10.03472 | 0 | 0.308 | 0.41 | 0.48 | 2.335 | 2.8 |  | 7 |  |  | 0.0473 | 0.0145 | 0.0205 | 0.0002 | 0.0113 | 0.12 | 0.0032
2018-07-30 02:00 | B | B | 2370.298 | 611.436 | 7.664931 | 1.296875 | 12.0081 | 7997.685 | 1.62037 | [6 empty] | 3.873419 | 16.63715 |  | 1476.5625 | 1040.828 | 429.5139 | 410.8796 | 199.7 | 273.0324 | 698 | [7 empty] | 10.32986 | 0.002893519
2018-07-30 03:00 | A | C | 2370.298 | 500.5332 | 7.517361 | 1.351273 | 12.93403 | 7974.537 | 1.62037 | [6 empty] | 3.18006 | 16.21962 |  | 1324.21875 | 926.0995 | 495.4861 | 406.8287 | 199.7 | 266.5509 | 698 | [7 empty] | 7.644676 | 0.01157407 |  |  | 0.47 | 2.306 | 3.1 |  | 7 |  |  | 0.0098 | 0.0162 | 0.0211 | 0.0001 | 0.0099 | 0.09 | 0.0035
2018-07-30 04:00 | A | C | 2023.727 | 502.3196 | 7.890625 | 1.351273 | 13.84549 | 7994.792 | 1.62037 | 26.4 | 28.3 |  | 65 | 0.016 | 0.079 | 3.408233 | 18.09317 |  | 1319.271 | 878.7037 | 489.5833 | 392.6505 | 200.2 | 254.9768 | 388 | 0.0009 | 0.0169 | 0.0001 | 0.0111 | 0.0035 |  | 7.2 | 7.274306 | 0
2018-07-30 05:00 | A | B | 1946.759 | 479.0461 | 7.942708 | 1.351852 | 15.17651 | 7986.111 | 1.62037 | [6 empty] | 3.253855 | 19.12095 | 46042100 | 1253.90625 | 830.9317 | 476.3889 | 380.353 | 198.8 | 243.75 | 395 | [7 empty] | 5.358796 | 0.005787037 |  |  | 0.52 | 2.303 | 1.8 |  | 4.7 |  |  | 0.0637 | 0.0172 | 0.0252 | 0.0005 | 0.013 | 0.145 | 0.0036
2018-07-30 06:00 | A | C | 1950.81 | 480.1733 | 9.0625 | 1.351852 | 15.43692 | 7986.111 | 1.62037 | [6 empty] | 3.261511 | 20.50203 |  | 1263.021 | 801.5914 | 456.9445 | 368.4896 | 200.9 | 231.8287 | 395 | [7 empty] | 4.832176 | 0.04340278
2018-07-30 07:00 | A | C | 1947.917 | 479.3805 | 8.880208 | 1.351852 | 15.26331 | 7994.792 | 1.62037 | 26.1 | 27.9 |  | 65 | 0.016 | 0.081 | 3.239387 | 17.38657 |  | 1293.49 | 782.4075 | 469.4444 | 360.9664 | 199.2 | 225.3472 | 755 | 0.0007 | 0.0174 | 0.0002 | 0.0085 | 0.0035 |  | 7.2 | 6.568287 | 0 | 0.051 | 0.14 | 0.65 | 2.27 | 2.2 |  | 5.4 | 74.4 | 940 | 0.0574 | 0.0168 | 0.023 | 0.0001 | 0.0103 | 0.139 | 0.0037
2018-07-30 08:00 | A | C | 1943.866 | 481.4094 | 8.60243 | 1.351273 | 15.01736 | 7997.685 | 1.62037 | [6 empty] | 3.25192 | 18.86401 |  | 1301.042 | 768.8657 | 475.6945 | 357.9283 | 196.4 | 224.1898 | 367 | [7 empty] | 6.452546 | 0
2018-07-30 09:00 | A | C | 1934.606 | 548.9678 | 9.045139 | 1.351273 | 14.49653 | 7983.218 | 1.62037 | [6 empty] | 3.714998 | 20.9838 |  | 1447.65625 | 812.8762 | 468.4028 | 362.5579 | 201.6 | 228.4722 | 371 | [7 empty] | 7.795139 | 0 |  |  | 0.7 | 2.262 | 1.9 |  | 4.6 |  |  | 0.0388 | 0.0167 | 0.0177 | 0.0002 | 0.0098 | 0.132 | 0.0035
2018-07-30 10:00 | A | D | 1955.44 | 549.6087 | 8.44618 | 1.351273 | 14.84375 | 7983.218 | 1.62037 | 27.4 | 29.2 | 100 | 65 | 0.016 | 0.075 | 3.785934 | 18.94965 |  | 1465.365 | 820.7755 | 457.2917 | 360.3878 | 197.4 | 226.8518 | 366 | 0.0016 | 0.0173 | 0.0001 | 0.0091 | 0.0035 |  | 7.2 | 7.719907 | 0.002893519
2018-07-30 11:00 | A | D | 2370.298 | 598.7383 | 8.402778 | 1.308449 | 14.5978 | 7994.792 | 1.62037 | [6 empty] | 4.118388 | 17.66493 |  | 1506.771 | 854.2535 | 470.8333 | 366.3195 | 199.2 | 234.6065 | 366 | [7 empty] | 7.297454 | 0 |  |  | 0.71 | 2.262 | 2 |  | 5 |  |  | 0.0263 | 0.0167 | 0.0247 | 0.0001 | 0.0094 | 0.107 | 0.0035
2018-07-30 12:00 | A | D | 2370.298 | 598.7681 | 9.131945 | 1.253472 | 12.96296 | 8003.472 | 1.62037 | [6 empty] | 4.114127 | 16.61574 |  | 1497.135 | 867.7951 | 464.2361 | 378.90625 | 198.5 | 245.1389 | 765 | [7 empty] | 8.75 | 0
2018-07-30 13:00 | A | D | 2370.298 | 618.6647 | 8.27257 | 1.200231 | 13.61401 | 7986.111 | 1.62037 | 27.5 | 29.5 | 100 | 65 | 0.016 | 0.089 | 4.265953 | 17.45081 |  | 1502.083 | 887.3553 | 499.6528 | 384.838 | 199.7 | 253.2408 | 393 | 0.001 | 0.0164 | 0.0001 | 0.0088 | 0.0034 |  | 7.2 | 8.96412 | 0.002893519 | 0.11 | 0.15 | 0.7 | 2.27 | 1.9 |  | 4.7 |  |  | 0.0186 | 0.017 | 0.0191 | 0.0001 | 0.0102 | 0.072 | 0.0037
2018-07-30 14:00 | A | D | 2370.298 | 620.7104 | 9.21007 | 1.200231 | 13.10764 | 8194.444 | 1.62037 | [6 empty] | 4.171244 | 17.45081 |  | 1506.771 | 901.6493 | 519.7916 | 393.8079 | 201.4 | 256.5972 | 375 | [7 empty] | 9.490741 | 0
2018-07-30 15:00 | A | A | 2370.298 | 620.2753 | 7.65625 | 1.200231 | 12.41319 | 8394.097 | 202.5463 | [6 empty] | 4.069177 | 18.06105 |  | 1507.292 | 908.4201 | 513.5417 | 394.0972 | 200 | 257.6389 | 377 | [7 empty] | 9.670139 | 0 |  |  | 0.69 | 2.272 | 2.1 |  | 4.9 |  |  | 0.0151 | 0.017 | 0.0178 | 0.0001 | 0.0101 | 0.054 | 0.0036
2018-07-30 16:00 | A | A | 2370.298 | 631.0978 | 8.28125 | 1.200231 | 14.12037 | 8394.097 | 202.5463 | 27.1 | 27.8 | 120 | 65 | 0.016 | 0.075 | 4.117458 | 17.4401 |  | 1514.0625 | 927.9803 | 440.9722 | 384.4039 | 200.2 | 252.662 | 377 | 0.0024 | 0.0167 | 0.0001 | 0.0092 | 0.0035 |  | 7.2 | 9.704861 | 0.01446759
2018-07-30 17:00 | A | A | 2370.298 | 638.3345 | 9.670138 | 1.200231 | 15.21991 | 8376.736 | 199.3055 | [6 empty] | 4.173304 | 19.23872 |  | 1520.833 | 939.2651 | 485.0695 | 395.8333 | 199.7 | 261.1111 | 742 | [7 empty] | 8.686343 | 0 |  |  | 0.68 | 2.28 | 2 |  | 4.7 |  |  | 0.0153 | 0.0168 | 0.0177 | 0.0001 | 0.0101 | 0.046 | 0.0036
2018-07-30 18:00 | A | A | 2370.298 | 638.6722 | 8.541666 | 1.253472 | 14.07697 | 8541.667 | 196.875 | [6 empty] | 4.094887 | 19.72049 |  | 1515.885 | 951.3021 | 511.1111 | 399.3055 | 199.7 | 259.2592 | 373 | [7 empty] | 9.849537 | 0
2018-07-30 19:00 | A | A | 2370.298 | 638.877 | 9.201388 | 1.253472 | 13.94676 | 8579.282 | 297.338 | 27 | 27.6 | 120 | 65 | 0.016 | 0.081 | 4.072653 | 18.64988 |  | 1518.75 | 959.9537 | 463.5417 | 397.4247 | 199.7 | 259.2592 | 373 | 0.0009 | 0.0174 | 0.0001 | 0.0091 | 0.0036 |  | 7.2 | 10.13889 | 0 | 0.202 | 0.22 | 0.71 | 2.27 | 2 |  | 4.6 | 75.4 | 1040 | 0.0173 | 0.0166 | 0.0189 | 0.0001 | 0.0105 | 0.041 | 0.0037
2018-07-30 20:00 | A | A | 2370.298 | 649.6731 | 8.480903 | 1.253472 | 13.32465 | 8596.644 | 290.8565 | [6 empty] | 4.133112 | 17.84693 |  | 1519.01 | 957.6968 | 478.125 | 400.1736 | 200 | 264.5833 | 382 | [7 empty] | 9.895833 | 0
2018-07-30 21:00 | A | A | 2370.298 | 651.7275 | 9.887153 | 1.253472 | 14.53993 | 8582.176 | 492.5926 | [6 empty] | 4.153171 | 20.75897 |  | 1502.604 | 954.3113 | 489.5833 | 407.2628 | 200.9 | 265.2778 | 382 | [7 empty] | 10.13889 | 0
2018-07-30 22:00 | A | A | 2370.298 | 649.1418 | 8.498263 | 1.254051 | 14.53993 | 8590.856 | 504.7454 | 26.3 | 25.2 | 120 | 62 | 0.016 | 0.077 | 4.093263 | 19.31366 |  | 1514.84375 | 952.4305 | 470.1389 | 412.6158 | 200.2 | 266.4352 | 776 | 0.0008 | 0.0175 | 0.0001 | 0.0087 | 0.0036 |  | 7.2 | 10.19676 | 0 |  |  | 0.64 | 2.277 | 2.2 |  | 5 | 74.4 |  | 0.0142 | 0.0166 | 0.0187 | 0.0001 | 0.0102 | 0.039 | 0.0037
2018-07-30 23:00 | A | A | 2370.298 | 644.9391 | 9.487846 | 1.253472 | 13.83102 | 8602.431 | 501.5046 | [6 empty] | 4.061291 | 20.56626 |  | 1515.625 | 954.3113 | 487.8472 | 415.3646 | 199.5 | 270.0232 | 391 | [7 empty] | 10.22569 | 0
2018-07-31 | A | A | 2370.298 | 641.397 | 8.975695 | 1.254051 | 13.62847 | 8790.509 | 504.7454 | [6 empty] | 3.952569 | 18.69271 |  | 1507.292 | 949.4213 | 485.7639 | 414.0625 | 199.7 | 267.8241 | 391 | [7 empty] | 7.297454 | 0.01446759
2018-07-31 01:00 | A | A | 2370.298 | 640.8069 | 8.58507 | 1.244213 | 14.26505 | 8799.189 | 503.125 | 26.2 | 25.6 | 120 | 62 | 0.016 | 0.084 | 3.939692 | 20.9838 |  | 1511.198 | 951.3021 | 479.1667 | 412.6158 | 201.1 | 266.8982 | 386 | 0.0009 | 0.017 | 0.0001 | 0.0087 | 0.0035 |  | 7.2 | 9.6875 | 0 | 0.215 | 0.22 | 0.65 | 2.27 | 2.2 |  | 4.9 | 76 |  | 0.0175 | 0.0164 | 0.0185 | 0.0001 | 0.0103 | 0.042 | 0.0037
2018-07-31 02:00 | A | A | 2370.298 | 639.1277 | 8.44618 | 1.254051 | 14.19271 | 8778.936 | 501.5046 | [6 empty] | 3.938433 | 19.12095 |  | 1514.323 | 953.1829 | 507.6389 | 415.0753 | 199.2 | 275.9259 | 386 | [7 empty] | 9.849537 | 0
2018-07-31 03:00 | A | A | 2370.298 | 647.6226 | 9.097222 | 1.254051 | 14.38079 | 8807.87 | 504.7454 | [6 empty] | 3.97767 | 18.08247 |  | 1513.802 | 955.816 | 483.3333 | 417.2454 | 200.2 | 271.7592 | 395 | [7 empty] | 9.820602 | 0.005787037
2018-07-31 04:00 | A | A | 2370.298 | 647.7608 | 9.453125 | 1.254051 | 14.38079 | 8981.481 | 499.0741 | 26 | 25.3 | 120 | 62 | 0.017 | 0.091 | 3.89107 | 18.29659 |  | 1506.25 | 958.0729 | 503.8195 | 414.0625 | 200.2 | 269.6759 | 395 | 0.0009 | 0.0171 | 0.0001 | 0.009 | 0.0035 |  | 7.2 | 9.58912 | 0 |  |  | 0.67 | 2.267 | 2.2 |  | 5 |  |  | 0.015 | 0.0188 | 0.0183 | 0.0002 | 0.0108 | 0.047 | 0.0037
2018-07-31 05:00 | A | A | 2310.764 | 650.65 | 9.956596 | 1.244213 | 14.16377 | 9004.63 | 501.5046 | [6 empty] | 3.898377 | 18.36082 | 46056550 | 1508.59375 | 963.7153 | 463.1944 | 406.6841 | 199.2 | 267.7083 | 380 | [7 empty] | 10.35301 | 0
2018-07-31 06:00 | A | A | 2049.19 | 650.8378 | 9.947916 | 1.254051 | 15.37905 | 8975.694 | 502.3148 | [6 empty] | 3.912074 | 17.86835 |  | 1513.542 | 961.8345 | 497.9167 | 406.5393 | 200.4 | 269.4444 | 380 | [7 empty] | 9.809028 | 0
2018-07-31 07:00 | A | A | 1961.227 | 649.6429 | 8.810764 | 1.254051 | 14.69907 | 9010.417 | 504.7454 | 26.7 | 26.4 | 120 | 62 | 0.015 | 0.079 | 3.926991 | 18.69271 |  | 1506.771 | 962.963 | 491.6667 | 407.9861 | 200 | 269.5602 | 390 | 0.0001 | 0.0168 | 0.0001 | 0.0061 | 0.0034 |  | 7.2 | 9.513889 | 0 | 0.236 | 0.25 | 0.66 | 2.272 | 2.1 |  | 4.8 | 74 | 1060 | 0.0176 | 0.017 | 0.0188 | 0.0001 | 0.008 | 0.057 | 0.0037
2018-07-31 08:00 | A | A | 1849.537 | 649.2674 | 9.418403 | 1.254051 | 15.11864 | 8975.694 | 504.7454 | [6 empty] | 3.939904 | 20.56626 |  | 1508.854 | 964.4675 | 493.0556 | 408.5648 | 200.4 | 270.8333 | 390 | [7 empty] | 10.13889 | 0.02604167
2018-07-31 09:00 | A | A | 1916.088 | 648.42 | 8.993055 | 1.254051 | 15.26331 | 9004.63 | 801.2732 | [6 empty] | 3.922117 | 20.07378 |  | 1510.417 | 965.5961 | 475.6945 | 409.7222 | 200 | 266.2037 | 381 | [7 empty] | 10.3125 | 0
2018-07-31 10:00 | A | A | 2018.518 | 652.3455 | 8.255208 | 1.253472 | 14.51099 | 8984.375 | 803.7037 | 26.5 | 27.1 | 120 | 62 | 0.015 | 0.077 | 3.943996 | 19.32436 |  | 1514.323 | 968.2292 | 477.7778 | 409.2882 | 199.7 | 268.4028 | 381 | 0.0005 | 0.0172 | 0.0001 | 0.0089 | 0.0035 |  | 7.2 | 10.36458 | 0 |  |  | 0.67 | 2.262 | 2 |  | 4.8 | 73.8 |  | 0.0198 | 0.017 | 0.02 | 0.0002 | 0.0106 | 0.057 | 0.0037
2018-07-31 11:00 | A | A | 2370.298 | 651.1053 | 8.402778 | 1.253472 | 15.0463 | 8995.949 | 803.7037 | [6 empty] | 3.931434 | 18.09317 |  | 1509.635 | 971.9907 | 490.2778 | 406.8287 | 201.1 | 269.7917 | 763 | [7 empty] | 10.23727 | 0.005787037
2018-07-31 12:00 | A | A | 2370.298 | 651.942 | 8.671875 | 1.253472 | 13.54167 | 9195.602 | 801.2732 | [6 empty] | 3.851018 | 19.7419 |  | 1520.052 | 979.8901 | 453.8194 | 403.9352 | 200.4 | 264.5833 | 364 | [7 empty] | 10.37037 | 0.005787037
2018-07-31 13:00 | A | A | 2370.298 | 649.767 | 8.975695 | 1.253472 | 14.87269 | 9201.389 | 803.7037 | 26.8 | 27.6 | 120 | 62 | 0.016 | 0.086 | 3.851476 | 17.93258 |  | 1520.052 | 988.1655 | 450.3472 | 399.1609 | 199.2 | 263.8889 | 364 | 0.0005 | 0.0185 | 0.0002 | 0.0097 | 0.0037 |  | 7.2 | 10.39352 | 0 | 0.237 | 0.25 | 0.67 | 2.252 | 2.1 |  | 4.8 | 73 |  | 0.0183 | 0.017 | 0.0188 | 0.0001 | 0.0105 | 0.051 | 0.0037
2018-07-31 14:00 | A | A | 2370.298 | 649.4816 | 8.784721 | 1.253472 | 13.42593 | 9152.199 | 803.7037 | [6 empty] | 3.870476 | 16.42303 |  | 1508.854 | 982.5231 | 438.8889 | 399.5949 | 201.1 | 258.2176 | 750 | [7 empty] | 9.959491 | 0
2018-07-31 15:00 | A | A | 2370.298 | 651.4214 | 9.314237 | 1.243634 | 13.46933 | 9201.389 | 1003.819 | [6 empty] | 3.861283 | 19.52778 |  | 1512.76 | 984.0278 | 429.5139 | 398.5822 | 202.1 | 262.5 | 364 | [7 empty] | 10.20833 | 0
2018-07-31 16:00 | A | A | 2370.298 | 651.8353 | 9.0625 | 1.253472 | 14.22164 | 9201.389 | 1002.199 | 27.9 | 29.2 | 120 | 62 | 0.016 | 0.087 | 3.922684 | 18.69271 |  | 1517.708 | 982.5231 | 420.4861 | 398.4375 | 199.2 | 264.8148 | 735 | 0.0005 | 0.018 | 0.0001 | 0.0092 | 0.0036 |  | 7.2 | 9.837963 | 0 |  |  | 0.66 | 2.252 | 2.1 |  | 4.8 | 72.5 |  | 0.02 | 0.0162 | 0.0181 | 0.001 | 0.0098 | 0.055 | 0.0035
2018-07-31 17:00 | A | A | 2370.298 | 652.953125 | 9.175347 | 1.252894 | 14.25058 | 9204.282 | 1002.199 | [6 empty] | 3.928175 | 18.47859 |  | 1516.40625 | 987.4132 | 432.9861 | 396.7014 | 199.7 | 257.8704 | 735 | [7 empty] | 10.30671 | 0
2018-07-31 18:00 | A | A | 2370.298 | 647.9429 | 8.89757 | 1.252894 | 14.71354 | 9181.134 | 1003.819 | [6 empty] | 3.907862 | 19.3779 |  | 1511.458 | 993.8079 | 436.4583 | 396.2674 | 200.7 | 262.6158 | 768 | [7 empty] | 7.662037 | 0
2018-07-31 19:00 | A | A | 2370.298 | 649.4736 | 8.411458 | 1.252894 | 13.71528 | 9198.495 | 1004.63 | 27.4 | 27.6 | 120 | 62 | 0.016 | 0.089 | 3.882774 | 19.9346 |  | 1512.24 | 990.0463 | 444.4444 | 398.8716 | 200 | 259.4908 | 743 | 0.0007 | 0.0166 | 0.0001 | 0.0086 | 0.0034 |  | 7.3 | 5.966435 | 0
2018-07-31 20:00 | A | A | 2370.298 | 652.6257 | 9.288195 | 1.252894 | 13.25231 | 9192.708 | 998.9584 | [6 empty] | 3.904075 | 18.10388 |  | 1509.635 | 995.6887 | 423.6111 | 399.4503 | 198.3 | 262.8472 | 369 | [7 empty] | 10.43981 | 0 | 0.27 | 0.28 | 0.67 | 2.257 | 2.2 |  | 5.1 | 71.6 | 1040 | 0.0238 | 0.0172 | 0.024 | 0.0001 | 0.0104 | 0.062 | 0.0037
2018-07-31 21:00 | A | A | 2370.298 | 649.5477 | 8.75 | 1.252894 | 14.35185 | 9178.241 | 1004.63 | [6 empty] | 3.891786 | 17.45081 |  | 1511.979 | 990.0463 | 439.5833 | 402.7778 | 200.4 | 262.3842 | 732 | [7 empty] | 10.09259 | 0
2018-07-31 22:00 | A | A | 2370.298 | 649.1371 | 9.921875 | 1.242477 | 14.36632 | 8984.375 | 1003.819 | 27.1 | 26.9 | 120 | 64 | 0.016 | 0.091 | 3.9569 | 20.13802 |  | 1508.59375 | 987.4132 | 458.3333 | 402.34375 | 201.4 | 265.3935 | 745 | 0.0016 | 0.0173 | 0.0001 | 0.0089 | 0.0035 |  | 7.3 | 9.728009 | 0 |  |  | 0.65 | 2.26 | 2.3 |  | 5.4 |  |  | 0.0232 | 0.0177 | 0.022 | 0.0001 | 0.0108 | 0.064 | 0.0037
2018-07-31 23:00 | A | A | 2370.298 | 649.9452 | 8.958333 | 1.253472 | 13.46933 | 9021.991 | 1003.819 | [6 empty] | 3.945307 | 18.27517 |  | 1517.1875 | 986.2847 | 427.7778 | 402.34375 | 198.5 | 263.8889 | 745 | [7 empty] | 9.722222 | 0
2018-08-01 | A | A | 2370.298 | 650.4075 | 9.565972 | 1.253472 | 14.61227 | 8964.12 | 998.9584 | [6 empty] | 3.973602 | 17.66493 |  | 1513.542 | 983.2755 | 459.7222 | 403.2118 | 200.2 | 266.6667 | 365 | [7 empty] | 9.525463 | 0.01157407
2018-08-01 01:00 | A | A | 2370.298 | 650.1828 | 9.019096 | 1.253472 | 14.26505 | 8938.079 | 992.4768 | 25.6 | 26.1 |  | 64 | 0.016 | 0.089 | 3.903484 | 18.08247 |  | 1505.46875 | 985.15625 | 419.0972 | 402.1991 | 200 | 266.3194 | 758 | 0.001 | 0.0169 | 0.0001 | 0.0091 | 0.0035 |  | 7.3 | 9.762732 | 0 | 0.293 | 0.31 | 0.63 | 2.267 | 2.3 |  | 5.3 |  |  | 0.0277 | 0.0221 | 0.0265 | 0.0004 | 0.0129 | 0.075 | 0.0037
2018-08-01 02:00 | A | A | 2370.298 | 651.4052 | 8.020833 | 1.254051 | 13.42593 | 8969.907 | 998.1482 | [6 empty] | 3.896946 | 19.7419 |  | 1510.417 | 984.4039 | 432.2917 | 402.34375 | 200.9 | 265.8565 | 758 | [7 empty] | 9.340278 | 0.01446759
2018-08-01 03:00 | A | A | 2370.298 | 648.483 | 8.828125 | 1.254051 | 14.0191 | 8995.949 | 1002.199 | [6 empty] | 3.868234 | 18.89612 |  | 1512.24 | 983.6516 | 428.8195 | 404.5139 | 199 | 264.5833 | 368 | [7 empty] | 0 | 0.01446759
2018-08-01 04:00 | A | A | 2370.298 | 649.9312 | 8.975695 | 1.254051 | 14.40972 | 8995.949 | 1003.819 | 27.3 | 29.2 | 120 | 64 | 0.016 | 0.086 | 3.967528 | 18.99248 |  | 1513.542 | 982.5231 | 440.9722 | 405.2372 | 200.9 | 267.8241 | 763 | 0.0014 | 0.0161 | 0.0001 | 0.0084 | 0.0034 |  | 7.3 | 0.03472222 | 0 |  |  | 0.62 | 2.277 | 2.3 |  | 5.3 |  |  | 0.0249 | 0.0165 | 0.0182 | 0.0001 | 0.0098 | 0.062 | 0.0035
2018-08-01 05:00 | A | A | 2370.298 | 650.7625 | 8.58507 | 1.254051 | 13.91782 | 9198.495 | 990.0463 | [6 empty] | 3.885128 | 20.36285 |  | 1511.458 | 985.15625 | 422.2222 | 403.0671 | 201.4 | 267.9398 | 763 | [7 empty] | 0 | 0.005787037
2018-08-01 06:00 | A | A | 2370.298 | 652.8658 | 9.340278 | 1.254051 | 14.0625 | 9189.814 | 990.0463 | [6 empty] | 3.901367 | 18.70341 |  | 1511.979 | 986.2847 | 413.1944 | 399.3055 | 198.8 | 268.5185 | 748 | [7 empty] | 0.04050926 | 0
2018-08-01 07:00 | A | A | 2370.298 | 653.4391 | 9.201388 | 1.254051 | 14.43866 | 9178.241 | 1003.819 | 28.8 | 28.7 | 120 | 64 | 0.016 | 0.09 | 3.992084 | 16.85127 |  | 1520.052 | 990.7986 | 409.375 | 396.7014 | 200.4 | 262.1528 | 386 | 0.0011 | 0.0168 | 0.0001 | 0.0086 | 0.0034 |  | 7.3 | 0 | 0.002893519 | 0.305 | 0.31 | 0.57 | 2.27 | 2.4 |  | 5.6 | 68.5 | 1020 | 0.0438 | 0.0156 | 0.0179 | 0.0001 | 0.0106 | 0.075 | 0.0035
2018-08-01 08:00 | A | A | 2370.298 | 650.0893 | 9.505209 | 1.254051 | 15.59606 | 9198.495 | 993.287 | [6 empty] | 3.962874 | 18.08247 |  | 1508.073 | 991.1747 | 415.625 | 396.412 | 200 | 262.8472 | 386 | [7 empty] | 10.47454 | 0
2018-08-01 09:00 | A | A | 2370.298 | 646.1531 | 9.36632 | 1.254051 | 14.14931 | 8917.824 | 697.5695 | [6 empty] | 4.062848 | 18.91753 |  | 1513.28125 | 990.0463 | 404.1667 | 395.544 | 201.4 | 258.912 | 778 | [7 empty] | 10.7581 | 0 |  |  | 0.6 | 2.275 | 2.3 | 3.9 | 5.4 |  |  | 0.0378 | 0.0175 | 0.0177 | 0.0001 | 0.0102 | 0.071 | 0.0036
2018-08-01 10:00 | A | A | 2370.298 | 649.9218 | 9.453125 | 1.254051 | 14.00463 | 8787.616 | 681.3657 | 28.3 | 29.2 | 120 | 65 | 0.016 | 0.081 | 4.118176 | 16.63715 |  | 1519.53125 | 993.4317 | 394.4444 | 400.1736 | 199.5 | 265.2778 | 376 | 0.0009 | 0.0173 | 0.0001 | 0.0089 | 0.0035 |  | 7.3 | 10.76389 | 0
2018-08-01 11:00 | A | A | 2370.298 | 651.8851 | 8.550346 | 1.253472 | 14.36632 | 8593.75 | 698.3796 | [6 empty] | 4.223799 | 17.2474 |  | 1499.479 | 994.9363 | 429.5139 | 403.7905 | 199.7 | 270.3704 | 376 | [7 empty] | 10.61921 | 0 |  |  | 0.6 | 2.285 | 2.2 | 3.9 | 5.2 |  |  | 0.0225 | 0.0163 | 0.0181 | 0.0001 | 0.0097 | 0.056 | 0.0037
2018-08-01 12:00 | A | A | 2370.298 | 650.1561 | 9.435763 | 1.253472 | 13.10764 | 8570.602 | 701.6204 | [6 empty] | 4.223974 | 18.47859 |  | 1500.521 | 995.3125 | 434.0278 | 409.2882 | 200.7 | 275.6944 | 761 | [7 empty] | 9.241898 | 0.002893519
2018-08-01 13:00 | A | A | 2370.298 | 652.4054 | 8.75868 | 1.243634 | 12.73148 | 8602.431 | 781.0186 | 28.9 | 28.4 | 120 | 65 | 0.015 | 0.077 | 4.258541 | 20.35214 |  | 1499.479 | 999.4503 | 411.8056 | 402.9225 | 199.5 | 273.0324 | 385 | 0.001 | 0.0165 | 0.0002 | 0.0086 | 0.0034 |  | 7.3 | 0.6018519 | 0.005787037 | 0.308 | 0.31 | 0.6 | 2.29 | 2.3 | 3.7 | 5.3 |  |  | 0.0164 | 0.0162 | 0.0181 | 0.0002 | 0.0103 | 0.046 | 0.0036
2018-08-01 14:00 | A | A | 2370.298 | 646.1679 | 8.984375 | 1.253472 | 12.47106 | 8616.898 | 704.8611 | [6 empty] | 4.210744 | 16.20891 |  | 1506.51 | 1006.221 | 418.4028 | 401.6204 | 199.7 | 272.9167 | 385 | [7 empty] | 0.6597222 | 0
2018-08-01 15:00 | A | A | 2370.298 | 651.6528 | 8.619792 | 1.253472 | 12.18171 | 8576.389 | 703.2407 | [6 empty] | 4.266544 | 16.82986 |  | 1499.74 | 1001.331 | 418.75 | 401.765 | 200.2 | 269.3287 | 378 | [7 empty] | 3.559028 | 0
2018-08-01 16:00 | A | A | 2370.298 | 646.6335 | 7.578125 | 1.253472 | 12.55787 | 8602.431 | 691.088 | 28.4 | 27.4 | 120 | 65 | 0.016 | 0.084 | 4.19139 | 16.42303 |  | 1497.396 | 999.074 | 414.5833 | 403.0671 | 200.9 | 268.9815 | 746 | 0.001 | 0.0182 | 0.0002 | 0.0087 | 0.0037 |  | 7.3 | 11.34838 | 0 |  |  | 0.62 | 2.285 | 2.2 | 3.8 | 5.2 |  |  | 0.0149 | 0.0169 | 0.0198 | 0.0003 | 0.0106 | 0.042 | 0.0038
2018-08-01 17:00 | A | A | 2370.298 | 651.4178 | 8.107639 | 1.253472 | 12.22512 | 8570.602 | 701.6204 | [6 empty] | 4.238082 | 16.82986 |  | 1514.0625 | 1008.102 | 425.6944 | 403.7905 | 199 | 270.9491 | 746 | [7 empty] | 10.96065 | 0
2018-08-01 18:00 | A | A | 2370.298 | 649.8622 | 7.96007 | 1.253472 | 12.97743 | 8567.708 | 704.8611 | [6 empty] | 4.229389 | 17.46152 |  | 1499.479 | 1006.597 | 425.6944 | 403.0671 | 200 | 268.1713 | 365 | [7 empty] | 11.13426 | 0
2018-08-01 19:00 | A | A | 2370.298 | 648.8159 | 7.612847 | 1.254051 | 12.06597 | 8587.963 | 703.2407 | 28.5 | 28.2 | 120 | 65 | 0.015 | 0.073 | 4.218513 | 17.46152 |  | 1502.604 | 1006.973 | 429.1667 | 402.34375 | 200.2 | 267.5926 | 770 | 0.0008 | 0.018 | 0.0001 | 0.0094 | 0.0036 |  | 7.3 | 10.09259 | 0.002893519 | 0.298 | 0.3 | 0.62 | 2.272 | 2.2 | 3.8 | 5.1 | 65.2 | 1070 | 0.0166 | 0.0167 | 0.0182 | 0.0002 | 0.0101 | 0.041 | 0.0037
2018-08-01 20:00 | A | A | 2370.298 | 646.28 | 7.309028 | 1.244213 | 12.0081 | 8567.708 | 697.5695 | [6 empty] | 4.211958 | 18.47859 |  | 1507.552 | 1006.221 | 427.4306 | 398.1482 | 200 | 263.5417 | 770 | [7 empty] | 11.14005 | 0
2018-08-01 21:00 | A | A | 2370.298 | 650.6162 | 8.567709 | 1.254051 | 14.88715 | 8602.431 | 1012.731 | [6 empty] | 4.223103 | 18.54282 |  | 1506.51 | 989.6701 | 425.3472 | 394.3866 | 199.2 | 260.9954 | 379 | [7 empty] | 10.35301 | 0.002893519
2018-08-01 22:00 | A | A | 2301.505 | 651.241 | 8.89757 | 1.254051 | 15.625 | 8362.269 | 1001.389 | 28.7 | 29 | 120 | 65 | 0.015 | 0.071 | 4.360759 | 16.765625 |  | 1516.146 | 1002.459 | 492.7083 | 396.5567 | 200 | 271.875 | 749 | 0.0005 | 0.0192 | 0.0004 | 0.0094 | 0.0038 |  | 7.3 | 10.12153 | 0 |  |  | 0.65 | 2.255 | 2.2 | 3.7 | 5.1 |  |  | 0.0583 | 0.0163 | 0.0176 | 0.0001 | 0.01 | 0.083 | 0.0036
2018-08-01 23:00 | A | A | 1956.019 | 652.1143 | 9.479166 | 1.254051 | 14.0191 | 8394.097 | 1000.579 | [6 empty] | 4.35005 | 18.51071 |  | 1506.51 | 1002.836 | 420.4861 | 406.8287 | 201.4 | 267.8241 | 768 | [7 empty] | 10.90856 | 0.01446759
2018-08-02 | A | C | 1946.181 | 648.3397 | 8.350695 | 1.20081 | 12.47106 | 8015.046 | 804.5139 | [6 empty] | 4.529405 | 17.67564 |  | 1509.115 | 1000.203 | 455.5556 | 419.5602 | 200.9 | 281.8287 | 750 | [7 empty] | 11.1169 | 0
2018-08-02 01:00 | A | C | 1929.977 | 647.425 | 9.513889 | 1.203125 | 12.81829 | 7994.792 | 802.0834 | 28.2 | 28.7 | 120 | 65 | 0.015 | 0.07 | 4.502896 | 15.38455 |  | 1505.46875 | 990.7986 | 489.9305 | 434.3171 | 200 | 297.9167 | 752 | 0.0007 | 0.0181 | 0.0001 | 0.0086 | 0.0035 |  | 7.3 | 10.81597 | 0.02025463 | 0.303 | 0.29 | 0.62 | 2.275 | 2.2 | 3.9 | 5.2 |  |  | 0.0208 | 0.0159 | 0.0181 | 0.0001 | 0.011 | 0.041 | 0.0037
2018-08-02 02:00 | A | C | 1858.218 | 647.3332 | 8.854167 | 1.20081 | 10.67708 | 8208.912 | 995.7177 | [6 empty] | 4.384821 | 17.04398 |  | 1506.51 | 982.147 | 467.0139 | 426.794 | 199.7 | 290.2778 | 752 | [7 empty] | 11.59722 | 0
2018-08-02 03:00 | A | A | 1863.426 | 652.7145 | 8.090279 | 1.20081 | 11.50174 | 8197.338 | 993.287 | [6 empty] | 4.427515 | 17.51505 |  | 1503.646 | 981.7708 | 462.5 | 422.4537 | 201.4 | 286.9213 | 768 | [7 empty] | 11.48148 | 0
2018-08-02 04:00 | A | A | 1856.481 | 653.3521 | 8.107639 | 1.20081 | 11.83449 | 8179.977 | 1034.606 | 28 | 28.6 | 120 | 65 | 0.016 | 0.075 | 4.428909 | 17.47222 |  | 1502.34375 | 984.4039 | 450 | 418.9815 | 200.2 | 282.0602 | 775 | 0.0006 | 0.0178 | 0.0002 | 0.0093 | 0.0035 |  | 7.3 | 0.3240741 | 0.04340278 |  |  | 0.65 | 2.255 | 2.1 | 3.8 | 5 |  |  | 0.0121 | 0.0163 | 0.0185 | 0.0002 | 0.0108 | 0.031 | 0.0037
2018-08-02 05:00 | A | A | 1851.852 | 648.1785 | 9.861111 | 1.20081 | 12.29745 | 8197.338 | 1040.278 | [6 empty] | 4.384533 | 18.72483 | 46071825 | 1506.51 | 991.1747 | 459.7222 | 414.4966 | 199.7 | 279.6296 | 379 | [7 empty] | 0.3587963 | 0
2018-08-02 06:00 | A | A | 1847.801 | 646.6877 | 8.13368 | 1.20081 | 12.60127 | 8153.935 | 1000.579 | [6 empty] | 4.397733 | 20.38426 |  | 1502.604 | 993.8079 | 455.5556 | 413.7732 | 199.2 | 277.662 | 770 | [7 empty] | 11.40046 | 0
2018-08-02 07:00 | A | A | 1865.741 | 648.929 | 8.567709 | 1.20081 | 12.41319 | 8177.083 | 1000.579 | 26.7 | 26.4 | 120 | 65 | 0.015 | 0.074 | 4.322438 | 18.70341 |  | 1499.479 | 994.9363 | 456.5972 | 416.8113 | 200.9 | 279.3982 | 779 | 0.0008 | 0.0173 | 0.0002 | 0.0089 | 0.0034 |  | 7.3 | 11.16319 | 0 | 0.298 | 0.28 | 0.64 | 2.252 | 2.2 | 3.9 | 5.1 | 60.2 | 1080 | 0.0179 | 0.0158 | 0.0198 | 0.0002 | 0.011 | 0.036 | 0.0036
2018-08-02 08:00 | A | A | 1831.597 | 647.7236 | 8.142362 | 1.20081 | 12.34086 | 8177.083 | 981.9445 | [6 empty] | 4.31441 | 19.12095 |  | 1501.5625 | 991.9271 | 454.5139 | 413.3391 | 200.7 | 278.0092 | 766 | [7 empty] | 11.10532 | 0
2018-08-02 09:00 | A | A | 1818.287 | 648.9011 | 7.560764 | 1.20081 | 11.74769 | 8399.884 | 713.7732 | [6 empty] | 4.207608 | 19.54919 |  | 1502.865 | 1003.964 | 428.8195 | 401.6204 | 199.7 | 267.5926 | 766 | [7 empty] | 11.48148 | 0.2430556
2018-08-02 10:00 | A | A | 1840.278 | 652.4524 | 6.414931 | 1.211806 | 11.34259 | 8399.884 | 704.0509 | 27 | 26.1 | 120 | 65 | 0.015 | 0.078 | 4.248022 | 17.06539 |  | 1507.552 | 1007.726 | 426.0417 | 396.7014 | 198.5 | 262.8472 | 377 | 0.0009 | 0.0174 | 0.0001 | 0.0084 | 0.0034 |  | 7.3 | 1.498842 | 0.0318287 |  |  | 0.66 | 2.235 | 2.5 | 3.6 | 6 |  |  | 0.0143 | 0.0157 | 0.0189 | 0.0001 | 0.0102 | 0.035 | 0.0036
2018-08-02 11:00 | A | A | 1858.218 | 648.2245 | 7.447917 | 1.20081 | 12.44213 | 8379.63 | 708.912 | [6 empty] | 4.230696 | 19.32436 |  | 1511.979 | 1011.863 | 414.5833 | 392.6505 | 200.4 | 260.5324 | 377 | [7 empty] | 11.42361 | 0.02604167
2018-08-02 12:00 | A | A | 1951.968 | 648.9384 | 7.309028 | 1.210648 | 12.15278 | 8396.991 | 701.6204 | [6 empty] | 4.226598 | 18.08247 |  | 1492.96875 | 1012.24 | 431.25 | 397.1354 | 200.9 | 263.4259 | 775 | [7 empty] | 11.07639 | 0.01736111
2018-08-02 13:00 | A | A | 2328.704 | 647.793 | 7.378472 | 1.20081 | 11.97917 | 8365.162 | 701.6204 | 26.9 | 26.4 | 80 | 65 | 0.015 | 0.087 | 4.229398 | 18.48929 |  | 1502.865 | 1015.249 | 417.3611 | 395.978 | 200.4 | 260.3009 | 390 | 0.0012 | 0.0169 | 0.0002 | 0.0074 | 0.0033 |  | 7.3 | 11.02431 | 0.0925926 | 0.309 | 0.3 | 0.66 | 2.247 | 2.2 | 3.7 | 5.2 |  |  | 0.0118 | 0.0148 | 0.0181 | 0.0001 | 0.0087 | 0.033 | 0.0033
2018-08-02 14:00 | A | A | 2370.298 | 647.2872 | 7.5 | 1.20081 | 11.63194 | 8382.523 | 703.2407 | [6 empty] | 4.217343 | 19.50637 |  | 1505.99 | 1022.772 | 420.4861 | 394.2419 | 198.8 | 262.037 | 390 | [7 empty] | 11.03588 | 0.05787037
2018-08-02 15:00 | A | A | 2370.298 | 650.3849 | 7.769097 | 1.200231 | 13.04977 | 8382.523 | 717.0139 | [6 empty] | 4.237526 | 19.50637 |  | 1507.8125 | 1015.625 | 406.9444 | 388.3102 | 200.4 | 256.3658 | 760 | [7 empty] | 11.19213 | 0.04340278
2018-08-02 16:00 | A | A | 2370.298 | 648.8076 | 8.142362 | 1.200231 | 11.66088 | 7997.685 | 669.213 | 26.9 | 26.7 | 80 | 65 | 0.015 | 0.089 | 4.430658 | 18.90683 |  | 1510.677 | 1020.139 | 394.4444 | 394.9653 | 201.6 | 253.7037 | 382 | 0.0006 | 0.0173 | 0.0007 | 0.0083 | 0.0033 |  | 7.3 | 11.51042 | 0.1302083 |  |  | 0.65 | 2.24 | 2.2 | 3.9 | 5.2 |  |  | 0.026 | 0.0153 | 0.0186 | 0.0002 | 0.0098 | 0.058 | 0.0035
2018-08-02 17:00 | A | A | 2370.298 | 647.2421 | 8.046875 | 1.200231 | 11.55961 | 7994.792 | 698.3796 | [6 empty] | 4.421567 | 17.86835 |  | 1509.635 | 1025.405 | 449.3056 | 407.4074 | 199.5 | 274.6528 | 382 | [7 empty] | 8.65162 | 0.01736111
2018-08-02 18:00 | A | A | 2370.298 | 649.9828 | 7.239583 | 1.200231 | 11.08218 | 8003.472 | 690.2778 | [6 empty] | 4.435475 | 18.26447 |  | 1511.458 | 1027.286 | 429.5139 | 404.2245 | 199.7 | 271.7592 | 755 | [7 empty] | 11.31944 | 0.2141204
2018-08-02 19:00 | A | A | 2370.298 | 649.4371 | 7.413194 | 1.210648 | 11.22685 | 7971.644 | 703.2407 | 28.6 | 27.7 | 80 | 65 | 0.015 | 0.081 | 4.555384 | 17.08681 |  | 1500.78125 | 1025.405 | 433.6805 | 400.0289 | 200.9 | 268.287 | 385 | 0.0006 | 0.0171 | 0.0001 | 0.0084 | 0.0035 |  | 7.2 | 11.26736 | 0.078125 | 0.335 | 0.33 | 0.62 | 2.26 | 2.3 | 3.8 | 5.3 | 67.6 | 1100 | 0.0082 | 0.0159 | 0.0196 | 0.0001 | 0.0107 | 0.044 | 0.0037
2018-08-02 20:00 | A | A | 2370.298 | 649.7695 | 7.378472 | 1.200231 | 11.29919 | 7957.176 | 700 | [6 empty] | 4.566003 | 18.90683 |  | 1508.854 | 1038.947 | 442.3611 | 401.0417 | 200.2 | 267.1296 | 394 | [7 empty] | 11.19792 | 0.005787037
2018-08-02 21:00 | A | A | 2370.298 | 647.986 | 6.961805 | 1.200231 | 11.86343 | 7971.644 | 703.2407 | [6 empty] | 4.545206 | 19.09954 |  | 1507.03125 | 1032.552 | 439.2361 | 401.6204 | 199.2 | 269.213 | 382 | [7 empty] | 11.09375 | 0.01157407
2018-08-02 22:00 | A | A | 2370.298 | 648.6964 | 7.152778 | 1.210648 | 11.25579 | 8003.472 | 701.6204 | 27.9 | 28.3 | 80 | 65 | 0.015 | 0.082 | 4.488093 | 18.10388 |  | 1516.146 | 1034.433 | 429.1667 | 402.0544 | 200 | 265.162 | 382 | 0.0004 | 0.0166 | 0.0001 | 0.0082 | 0.0034 |  | 7.2 | 2.025463 | 0 |  |  | 0.63 | 2.252 | 2.2 | 3.9 | 5.2 |  |  | 0.0117 | 0.0172 | 0.0215 | 0.0003 | 0.0115 | 0.051 | 0.0039
2018-08-02 23:00 | A | A | 2370.298 | 650.399 | 7.300347 | 1.200231 | 12.15278 | 7980.324 | 701.6204 | [6 empty] | 4.512925 | 20.54485 |  | 1502.604 | 1025.78125 | 461.8055 | 402.1991 | 200.9 | 267.7083 | 774 | [7 empty] | 0.02893518 | 0
2018-08-03 | A | A | 2370.298 | 632.8494 | 7.560764 | 1.210648 | 11.29919 | 7983.218 | 691.8981 | [6 empty] | 4.389562 | 19.11024 |  | 1500.78125 | 1024.653 | 474.6528 | 399.3055 | 200.4 | 263.0787 | 385 | [7 empty] | 11.1169 | 0
2018-08-03 01:00 | A | A | 2370.298 | 634.5959 | 7.369792 | 1.200231 | 11.97917 | 7994.792 | 689.4676 | 28.1 | 28 | 80 | 65 | 0.014 | 0.08 | 4.40753 | 18.96036 |  | 1499.74 | 1025.405 | 426.0417 | 397.1354 | 199.5 | 263.8889 | 393 | 0.0009 | 0.0165 | 0.0002 | 0.0075 | 0.0033 |  | 7.2 | 11.45833 | 0.03472222 | 0.325 | 0.33 | 0.63 | 2.252 | 2.2 | 3.9 | 5.2 |  |  | 0.0105 | 0.0155 | 0.0185 | 0.0001 | 0.0096 | 0.053 | 0.0036
2018-08-03 02:00 | A | A | 2370.298 | 633.7855 | 7.274305 | 1.200231 | 11.54514 | 7980.324 | 697.5695 | [6 empty] | 4.409882 | 21.19792 |  | 1506.771 | 1023.524 | 465.2778 | 395.11 | 199 | 261.1111 | 398 | [7 empty] | 11.13426 | 0.005787037
2018-08-03 03:00 | A | A | 2370.298 | 635.7019 | 7.760417 | 1.20081 | 12.41319 | 7974.537 | 689.4676 | [6 empty] | 4.426426 | 20.17014 |  | 1500 | 1027.286 | 455.5556 | 394.9653 | 201.6 | 259.0278 | 0 | [7 empty] | 11.49884 | 0.005787037
2018-08-03 04:00 | A | A | 2370.298 | 635.0295 | 6.875 | 1.20081 | 11.4728 | 8000.579 | 701.6204 | 26.8 | 26.9 | 80 | 65 | 0.015 | 0.081 | 4.329079 | 20.56626 |  | 1503.646 | 1026.91 | 466.6667 | 400.7523 | 200 | 261.2268 | 0 | 0.0005 | 0.0162 | 0.0001 | 0.008 | 0.0033 |  | 7.2 | 1.498842 | 0 |  |  | 0.64 | 2.255 | 2.2 | 4 | 5.2 |  |  | 0.0105 | 0.0156 | 0.0175 | 0.0001 | 0.0102 | 0.054 | 0.0036
2018-08-03 05:00 | A | A | 2370.298 | 636.17 | 7.03125 | 1.211806 | 11.4294 | 8000.579 | 694.3287 | [6 empty] | 4.336853 | 20.17014 | 46103150 | 1508.59375 | 1025.405 | 459.0278 | 398.5822 | 198.8 | 263.6574 | 781 | [7 empty] | 1.412037 | 0
2018-08-03 06:00 | A | A | 2370.298 | 638.8823 | 7.465278 | 1.20081 | 11.41493 | 7994.792 | 689.4676 | [6 empty] | 4.358496 | 20.57697 |  | 1512.5 | 1027.286 | 457.2917 | 396.412 | 198.8 | 265.162 | 386 | [7 empty] | 1.359954 | 0
2018-08-03 07:00 | A | A | 2370.298 | 645.7845 | 7.97743 | 1.114005 | 12.32639 | 8015.046 | 780.2084 | 26.1 | 26.5 | 80 | 65 | 0.014 | 0.087 | 4.352825 | 17.88976 |  | 1508.333 | 1024.653 | 476.0417 | 406.1053 | 198.8 | 271.1806 | 386 | 0.0012 | 0.0154 | 0.0001 | 0.0079 | 0.0032 |  | 7.2 | 11.33681 | 0 | 0.321 | 0.33 | 0.63 | 2.262 | 2.2 | 4 | 5.2 | 73.2 | 1060 | 0.0108 | 0.0152 | 0.0207 | 0.0002 | 0.01 | 0.052 | 0.0035
2018-08-03 08:00 | A | A | 2096.065 | 650.692 | 7.638889 | 1.102431 | 11.09664 | 7991.898 | 903.3564 | [6 empty] | 4.398607 | 17.47222 |  | 1508.333 | 1023.9 | 463.8889 | 414.3518 | 201.8 | 275.8102 | 391 | [7 empty] | 11.7419 | 0.0318287
2018-08-03 09:00 | A | A | 2313.079 | 648.7017 | 7.19618 | 1.102431 | 12.5434 | 7991.898 | 947.9166 | [6 empty] | 4.385153 | 18.51071 |  | 1503.385 | 1019.763 | 486.1111 | 414.7859 | 199.7 | 277.0833 | 386 | [7 empty] | 11.57986 | 0.002893519
2018-08-03 10:00 | A | A | 2370.298 | 647.451 | 7.309028 | 1.102431 | 11.03877 | 7994.792 | 903.3564 | 27.1 | 29.9 | 80 | 67 | 0.014 | 0.086 | 4.435129 | 17.46152 |  | 1506.771 | 1027.662 | 441.3194 | 408.9988 | 197.8 | 270.2546 | 389 | 0.0012 | 0.015 | 0.0001 | 0.0077 | 0.0031 |  | 7.2 | 11.25 | 0.8217592 |  |  | 0.61 | 2.267 | 2.2 | 3.9 | 5.3 |  |  | 0.0101 | 0.0142 | 0.0165 | 0.0001 | 0.0095 | 0.049 | 0.0033
2018-08-03 11:00 | A | A | 2370.298 | 651.5117 | 7.352431 | 1.101852 | 12.52894 | 7965.856 | 904.1666 | [6 empty] | 4.479157 | 21.19792 |  | 1509.375 | 1027.286 | 448.6111 | 406.8287 | 201.4 | 269.3287 | 389 | [7 empty] | 11.8287 | 0.228588
2018-08-03 12:00 | A | A | 2370.298 | 649.5325 | 7.083333 | 1.101852 | 12.93403 | 7965.856 | 903.3564 | [6 empty] | 4.46555 | 17.86835 |  | 1501.823 | 1017.506 | 464.9306 | 410.4456 | 200.9 | 272.8009 | 771 | [7 empty] | 11.52199 | 0
2018-08-03 13:00 | A | A | 2370.298 | 647.5097 | 7.552083 | 1.101852 | 12.5434 | 7965.856 | 913.0787 | 24.6 | 22.5 | 80 | 67 | 0.013 | 0.087 | 4.304042 | 20.56626 |  | 1509.635 | 1017.13 | 482.9861 | 418.1134 | 199 | 275.5787 | 380 | 0.0009 | 0.0149 | 0.0001 | 0.0073 | 0.0031 |  | 7.2 | 11.37731 | 0 | 0.329 | 0.35 | 0.62 | 2.27 | 2.3 | 3.8 | 5.3 |  |  | 0.0103 | 0.0149 | 0.0184 | 0.0001 | 0.0088 | 0.053 | 0.0035
2018-08-03 14:00 | A | A | 2370.298 | 646.9214 | 6.944444 | 1.101852 | 12.48553 | 8006.366 | 856.3657 | [6 empty] | 4.278374 | 19.52778 |  | 1510.417 | 1020.891 | 487.5 | 419.7049 | 201.6 | 276.7361 | 388 | [7 empty] | 11.06481 | 0
2018-08-03 15:00 | A | A | 2370.298 | 647.8665 | 8.064236 | 1.101852 | 12.22512 | 7983.218 | 903.3564 | [6 empty] | 4.297049 | 20.9838 |  | 1506.25 | 1021.643 | 482.2917 | 417.96875 | 200.2 | 276.9676 | 379 | [7 empty] | 11.13426 | 0
2018-08-03 16:00 | A | A | 2370.298 | 650.5989 | 7.387153 | 1.101852 | 11.29919 | 7965.856 | 985.1852 | 25.9 | 28.1 | 80 | 67 | 0.015 | 0.084 | 4.400446 | 16.40162 |  | 1516.667 | 1026.534 | 470.8333 | 416.8113 | 197.8 | 274.1898 | 760 | 0.0011 | 0.0157 | 0.0001 | 0.0081 | 0.0032 |  | 7.2 | 11.2037 | 0.2025463 |  |  | 0.58 | 2.267 | 2.3 | 3.9 | 5.4 |  |  | 0.0093 | 0.0219 | 0.0167 | 0.0001 | 0.01 | 0.05 | 0.0035
2018-08-03 17:00 | A | A | 2370.298 | 651.9647 | 7.777778 | 1.101852 | 12.42766 | 7980.324 | 971.412 | [6 empty] | 4.401689 | 21.37992 |  | 1509.375 | 1026.91 | 477.0833 | 411.0243 | 201.1 | 271.2963 | 375 | [7 empty] | 4.826389 | 0
2018-08-03 18:00 | A | A | 2370.298 | 652.5771 | 8.168403 | 1.101852 | 12.52894 | 7991.898 | 1003.819 | [6 empty] | 4.399443 | 19.29224 |  | 1511.458 | 1027.286 | 477.7778 | 410.15625 | 200.9 | 273.9583 | 377 | [7 empty] | 11.23264 | 0.01446759
2018-08-03 19:00 | A | A | 2370.298 | 648.236 | 7.19618 | 1.101852 | 11.58854 | 7983.218 | 1004.63 | 26.1 | 26.7 | 80 | 67 | 0.014 | 0.079 | 4.386769 | 18.99248 |  | 1508.333 | 1029.167 | 439.5833 | 406.3947 | 198.8 | 271.7592 | 373 | 0.0009 | 0.0149 | 0.0001 | 0.0072 | 0.0033 |  | 7.2 | 11.25579 | 0.390625 | 0.343 | 0.36 | 0.58 | 2.255 | 2.7 | 3.7 | 6 | 71.2 | 1070 | 0.0107 | 0.0148 | 0.0173 | 0.0001 | 0.0096 | 0.047 | 0.0034
2018-08-03 20:00 | A | A | 2370.298 | 646.4584 | 7.951389 | 1.101852 | 12.02257 | 8003.472 | 1003.819 | [6 empty] | 4.363669 | 17.84693 |  | 1507.552 | 1034.057 | 456.9445 | 410.15625 | 201.1 | 271.0648 | 756 | [7 empty] | 11.49306 | 0.06944445
2018-08-03 21:00 | A | A | 2370.298 | 640.1357 | 7.595486 | 1.210069 | 12.70255 | 8182.87 | 1002.199 | [6 empty] | 4.226258 | 18.88542 |  | 1515.885 | 1030.671 | 432.2917 | 404.5139 | 199.5 | 264.3518 | 374 | [7 empty] | 11.43519 | 0.0636574
2018-08-03 22:00 | A | A | 2370.298 | 643.1298 | 8.177083 | 1.210648 | 12.96296 | 8200.231 | 1023.264 | 26.9 | 26.1 | 80 | 67 | 0.014 | 0.077 | 4.283405 | 19.12095 |  | 1513.802 | 1023.148 | 432.9861 | 401.0417 | 198.3 | 261.5741 | 383 | 0.0008 | 0.0151 | 0.0001 | 0.0077 | 0.0032 |  | 7.2 | 10.87963 | 0.002893519 |  |  | 0.56 | 2.288 | 2.5 | 3.7 | 5.7 |  |  | 0.012 | 0.0149 | 0.0165 | 0.0002 | 0.0093 | 0.055 | 0.0034
2018-08-03 23:00 | A | A | 2370.298 | 639.2832 | 8.185764 | 1.200231 | 13.16551 | 8200.231 | 934.1436 | [6 empty] | 4.257786 | 19.49566 |  | 1513.542 | 1022.772 | 432.2917 | 404.5139 | 201.1 | 262.3842 | 761 | [7 empty] | 11.23843 | 0
2018-08-04 | A | A | 2370.298 | 640.6896 | 7.881945 | 1.200231 | 12.78935 | 8191.551 | 1003.819 | [6 empty] | 4.271675 | 18.27517 |  | 1505.729 | 1017.506 | 452.0833 | 407.4074 | 201.1 | 268.287 | 389 | [7 empty] | 11.03009 | 0.002893519
2018-08-04 01:00 | A | A | 2370.298 | 641.8357 | 8.211805 | 1.210648 | 12.18171 | 8179.977 | 1002.199 | 26.9 | 26.8 | 80 | 67 | 0.014 | 0.077 | 4.285371 | 19.7419 |  | 1510.9375 | 1011.863 | 441.3194 | 408.8542 | 199.5 | 267.7083 | 396 | 0.0011 | 0.0142 | 0.0001 | 0.0074 | 0.003 |  | 7.2 | 11.23264 | 0 | 0.348 | 0.37 | 0.56 | 2.295 | 2.5 | 3.8 | 5.8 |  |  | 0.0105 | 0.0141 | 0.0156 | 0.0001 | 0.0087 | 0.047 | 0.0032
2018-08-04 02:00 | A | A | 2370.298 | 641.36 | 7.760417 | 1.210648 | 12.73148 | 8191.551 | 1002.199 | [6 empty] | 4.276145 | 18.70341 |  | 1517.448 | 1019.387 | 429.1667 | 402.0544 | 198.8 | 265.162 | 388 | [7 empty] | 11.27894 | 0.02893518
2018-08-04 03:00 | A | A | 2370.298 | 632.1612 | 7.560764 | 1.200231 | 13.71528 | 8159.722 | 1002.199 | [6 empty] | 4.231254 | 20.97309 |  | 1503.385 | 1021.267 | 429.5139 | 400.1736 | 200.9 | 263.4259 | 766 | [7 empty] | 10.83333 | 0
2018-08-04 04:00 | A | A | 2370.298 | 632.8822 | 8.871528 | 1.20081 | 13.32465 | 8194.444 | 990.8564 | 26.3 | 26.7 | 80 | 67 | 0.014 | 0.077 | 4.183791 | 20.14873 |  | 1502.865 | 1010.359 | 435.7639 | 402.7778 | 200.7 | 262.1528 | 381 | 0.0009 | 0.0137 | 0.0001 | 0.0075 | 0.0029 |  | 7.2 | 0.9085649 | 0 |  |  | 0.56 | 2.285 | 2.6 | 3.7 | 5.9 |  |  | 0.012 | 0.0148 | 0.0165 | 0.0001 | 0.0091 | 0.055 | 0.0033
2018-08-04 05:00 | A | A | 2370.298 | 628.9324 | 8.038195 | 1.20081 | 12.19618 | 8159.722 | 968.9814 | [6 empty] | 4.175372 | 20.73756 | 46118720 | 1511.458 | 1005.845 | 436.4583 | 403.7905 | 200.4 | 265.625 | 394 | [7 empty] | 10.77546 | 0
2018-08-04 06:00 | A | A | 2370.298 | 631.0389 | 7.760417 | 1.20081 | 12.73148 | 8179.977 | 1020.833 | [6 empty] | 4.178983 | 20.17014 |  | 1513.28125 | 1004.34 | 428.4722 | 402.9225 | 199.2 | 261.5741 | 769 | [7 empty] | 10.94329 | 0
2018-08-04 07:00 | A | A | 2370.298 | 630.0502 | 7.421875 | 1.20081 | 12.74595 | 8208.912 | 1023.264 | 29.3 | 32.2 | 80 | 67 | 0.014 | 0.084 | 4.334152 | 19.53848 |  | 1506.51 | 1002.836 | 419.0972 | 400.3183 | 201.6 | 261.6898 | 386 | 0.0013 | 0.0153 | 0.0001 | 0.0077 | 0.0032 |  | 7.2 | 11.23264 | 0.002893519 | 0.339 | 0.35 | 0.56 | 2.306 | 2.4 | 3.8 | 5.6 | 72 | 1080 | 0.0141 | 0.015 | 0.0168 | 0.0001 | 0.0094 | 0.056 | 0.0035
2018-08-04 08:00 | A | A | 2370.298 | 629.1528 | 7.595486 | 1.200231 | 13.33912 | 8203.125 | 994.9073 | [6 empty] | 4.331033 | 19.33507 |  | 1505.729 | 999.074 | 425 | 401.6204 | 200.4 | 263.7732 | 381 | [7 empty] | 0.2430556 | 0.01736111
2018-08-04 09:00 | A | A | 2370.298 | 627.304 | 8.645833 | 1.210648 | 12.19618 | 8159.722 | 1034.606 | [6 empty] | 4.341275 | 17.66493 |  | 1514.583 | 1003.212 | 411.1111 | 398.0034 | 199.5 | 263.7732 | 386 | [7 empty] | 11.19792 | 0.01157407
2018-08-04 10:00 | A | A | 2370.298 | 628.3657 | 8.576389 | 1.200231 | 13.10764 | 8211.806 | 1013.542 | 29.4 | 30.1 | 80 | 67 | 0.014 | 0.085 | 4.327162 | 17.68634 |  | 1516.40625 | 998.6979 | 405.2083 | 394.8206 | 199 | 257.1759 | 771 | 0.001 | 0.0146 | 0.0001 | 0.0074 | 0.0031 |  | 7.2 | 10.94907 | 0 |  |  | 0.56 | 2.306 | 2.4 | 3.9 | 5.6 |  |  | 0.0181 | 0.0146 | 0.0153 | 0.0001 | 0.009 | 0.058 | 0.0032
2018-08-04 11:00 | A | A | 2370.298 | 626.0792 | 8.411458 | 1.210648 | 13.42593 | 8174.19 | 1035.417 | [6 empty] | 4.331257 | 18.81047 |  | 1502.083 | 999.074 | 404.8611 | 393.0845 | 200.7 | 258.4491 | 392 | [7 empty] | 11.06481 | 0
2018-08-04 12:00 | A | A | 2370.298 | 632.4978 | 8.020833 | 1.210069 | 12.55787 | 8179.977 | 1003.819 | [6 empty] | 4.372565 | 17.86835 |  | 1509.375 | 998.6979 | 413.5417 | 394.53125 | 200.2 | 253.7037 | 385 | [7 empty] | 10.53241 | 0
2018-08-04 13:00 | A | A | 2370.298 | 642.0328 | 8.020833 | 1.200231 | 13.41146 | 8179.977 | 973.8427 | 29.7 | 31.8 | 80 | 65 | 0.014 | 0.082 | 4.457423 | 17.65422 |  | 1517.96875 | 1008.854 | 413.1944 | 395.6887 | 199 | 261.9213 | 383 | 0.0009 | 0.015 | 0.0001 | 0.0075 | 0.0032 |  | 7.2 | 10.86227 | 0 | 0.346 | 0.36 | 0.54 | 2.311 | 2.4 | 4 | 5.7 |  |  | 0.0167 | 0.0147 | 0.0158 | 0.0001 | 0.0088 | 0.058 | 0.0033
2018-08-04 14:00 | A | A | 2370.298 | 640.8939 | 7.595486 | 1.199074 | 13.31019 | 8168.403 | 1001.389 | [6 empty] | 4.455821 | 18.682 |  | 1515.104 | 1016.377 | 411.4583 | 403.5012 | 199.5 | 268.0556 | 757 | [7 empty] | 10.65394 | 0
2018-08-04 15:00 | A | B | 2370.298 | 622.2465 | 8.654514 | 1.199074 | 12.77489 | 8200.231 | 1062.153 | [6 empty] | 4.309383 | 18.90683 |  | 1502.604 | 1008.854 | 434.7222 | 411.169 | 201.1 | 271.6435 | 376 | [7 empty] | 10.25463 | 0
2018-08-04 16:00 | A | B | 2370.298 | 620.0062 | 7.473958 | 1.199074 | 12.58681 | 8168.403 | 1001.389 | 26.8 | 27.5 | 80 | 65 | 0.014 | 0.092 | 4.139824 | 18.62847 |  | 1513.28125 | 1004.716 | 438.1945 | 409.4329 | 200.7 | 272.1065 | 756 | 0.0008 | 0.0158 | 0.0001 | 0.0077 | 0.0033 |  | 7.2 | 10.98958 | 0 |  |  | 0.54 | 2.324 | 2.5 | 4 | 5.8 |  |  | 0.0114 | 0.0148 | 0.016 | 0.0001 | 0.0089 | 0.053 | 0.0033
2018-08-04 17:00 | A | B | 2370.298 | 619.0621 | 7.64757 | 1.199074 | 13.59954 | 8200.231 | 993.287 | [6 empty] | 4.117476 | 20.72685 |  | 1511.458 | 1002.083 | 445.8333 | 408.2755 | 199.5 | 273.6111 | 376 | [7 empty] | 10.10995 | 0
2018-08-04 18:00 | A | B | 2370.298 | 623.2602 | 9.548612 | 1.199074 | 13.49826 | 8197.338 | 1003.819 | [6 empty] | 4.146861 | 20.34143 |  | 1512.24 | 999.4503 | 451.3889 | 413.3391 | 199.7 | 273.2639 | 752 | [7 empty] | 10.24306 | 0
2018-08-04 19:00 | A | B | 2370.298 | 617.3065 | 7.690972 | 1.199074 | 13.22338 | 8191.551 | 1003.819 | 28.9 | 30.1 | 80 | 65 | 0.014 | 0.084 | 4.231547 | 18.25376 |  | 1510.417 | 999.074 | 451.3889 | 412.6158 | 201.6 | 273.0324 | 378 | 0.0008 | 0.0151 | 0.0001 | 0.0072 | 0.0031 |  | 7.2 | 9.947917 | 0 | 0.318 | 0.34 | 0.56 | 2.308 | 2.4 | 3.8 | 5.7 | 70.7 | 1070 | 0.0153 | 0.0147 | 0.0171 | 0.0002 | 0.0087 | 0.064 | 0.0033
2018-08-04 20:00 | A | B | 2370.298 | 622.1238 | 8.003472 | 1.210069 | 12.74595 | 8362.269 | 1003.819 | [6 empty] | 4.177507 | 18.682 |  | 1519.01 | 1002.083 | 448.2639 | 408.7095 | 200.2 | 272.338 | 744 | [7 empty] | 10.08102 | 0
2018-08-04 21:00 | A | A | 2370.298 | 618.8444 | 7.50868 | 1.252894 | 13.13657 | 8408.564 | 1003.819 | [6 empty] | 4.132607 | 19.72049 |  | 1508.073 | 1005.845 | 405.9028 | 398.8716 | 201.1 | 265.7408 | 380 | [7 empty] | 10.46875 | 0
2018-08-04 22:00 | A | A | 2370.298 | 619.4467 | 8.194445 | 1.253472 | 12.80382 | 8411.458 | 1003.819 | 28.4 | 28.1 | 80 | 65 | 0.014 | 0.085 | 4.106329 | 19.31366 |  | 1514.84375 | 1012.616 | 391.3195 | 396.412 | 199.5 | 261.1111 | 759 | 0.0014 | 0.014 | 0.0001 | 0.0064 | 0.003 |  | 7.2 | 10.22569 | 0 |  |  | 0.56 | 2.311 | 2.4 | 3.8 | 5.6 |  |  | 0.0157 | 0.015 | 0.0169 | 0.0002 | 0.0088 | 0.066 | 0.0034
2018-08-04 23:00 | A | A | 2370.298 | 616.0002 | 7.699653 | 1.253472 | 12.93403 | 8402.778 | 1003.819 | [6 empty] | 4.0877 | 18.89612 |  | 1515.104 | 1015.249 | 403.4722 | 397.4247 | 199.5 | 263.5417 | 379 | [7 empty] | 10.21412 | 0
2018-08-05 | A | A | 2370.298 | 616.7116 | 7.64757 | 1.253472 | 12.68808 | 8605.324 | 1000.579 | [6 empty] | 3.996096 | 16.81915 |  | 1510.9375 | 1010.359 | 396.5278 | 397.1354 | 200 | 264.3518 | 757 | [7 empty] | 10.28356 | 0
2018-08-05 01:00 | A | A | 2370.298 | 619.1989 | 7.986111 | 1.243634 | 12.81829 | 8599.537 | 981.1343 | 26.9 | 27.7 | 100 | 67 | 0.015 | 0.094 | 3.932528 | 18.47859 |  | 1511.198 | 1014.12 | 404.8611 | 395.978 | 201.1 | 264.6991 | 379 | 0.0011 | 0.0163 | 0.0002 | 0.0071 | 0.0033 |  | 7.2 | 10.05208 | 0 | 0.307 | 0.33 | 0.56 | 2.306 | 2.6 | 3.7 | 6 |  |  | 0.0142 | 0.014 | 0.0158 | 0.0002 | 0.0081 | 0.063 | 0.0032
2018-08-05 02:00 | A | A | 2370.298 | 618.2231 | 8.177083 | 1.253472 | 12.60127 | 8559.028 | 1002.199 | [6 empty] | 3.944913 | 19.31366 |  | 1513.542 | 1010.735 | 401.7361 | 393.8079 | 199 | 263.5417 | 759 | [7 empty] | 4.918982 | 0
2018-08-05 03:00 | A | A | 2370.298 | 621.6171875 | 8.012153 | 1.30787 | 12.29745 | 8599.537 | 1001.389 | [6 empty] | 3.947886 | 18.682 |  | 1525.521 | 1013.368 | 380.5556 | 391.2037 | 199.2 | 250.6944 | 387 | [7 empty] | 10.4456 | 0
2018-08-05 04:00 | A | A | 2370.298 | 629.9951 | 8.081596 | 1.308449 | 15.94329 | 8579.282 | 964.1204 | 26.4 | 28.4 | 100 | 67 | 0.014 | 0.083 | 3.983295 | 19.91319 |  | 1528.125 | 1014.12 | 479.8611 | 382.8125 | 200.2 | 257.5232 | 756 | 0.0011 | 0.0157 | 0.0002 | 0.008 | 0.0033 |  | 7.2 | 9.728009 | 0 |  |  | 0.61 | 2.245 | 2.5 | 3.4 | 5.9 |  |  | 0.0765 | 0.0137 | 0.0147 | 0.0002 | 0.0079 | 0.111 | 0.0031
2018-08-05 05:00 | A | A | 2370.298 | 629.7299 | 7.890625 | 1.308449 | 14.38079 | 8590.856 | 1003.819 | [6 empty] | 3.976254 | 16.60503 | 46133620 | 1515.625 | 1009.983 | 520.4861 | 384.838 | 199.7 | 267.3611 | 385 | [7 empty] | 9.47338 | 0
2018-08-05 06:00 | A | C | 2370.298 | 630.7441 | 7.482639 | 1.296296 | 13.55614 | 8550.347 | 959.2593 | [6 empty] | 4.001526 | 17.02257 |  | 1518.49 | 995.6887 | 516.3195 | 381.5104 | 200.4 | 267.0139 | 759 | [7 empty] | 9.814815 | 0.005787037
2018-08-05 07:00 | A | C | 2370.298 | 631.0919 | 6.996528 | 1.296875 | 14.20718 | 8628.472 | 968.1713 | 27.1 | 27.9 | 100 | 67 | 0.017 | 0.085 | 4.005579 | 18.47859 |  | 1518.229 | 991.551 | 517.7083 | 382.8125 | 198.8 | 266.8982 | 382 | 0.0007 | 0.0165 | 0.0002 | 0.008 | 0.0034 |  | 7.3 | 9.600695 | 0.002893519 | 0.319 | 0.34 | 0.57 | 2.316 | 2.3 | 3.7 | 5.6 | 60 | 1020 | 0.0242 | 0.015 | 0.0173 | 0.0002 | 0.0086 | 0.073 | 0.0034
2018-08-05 08:00 | A | C | 2370.298 | 630.7363 | 6.55382 | 1.253472 | 12.57234 | 8599.537 | 952.7778 | [6 empty] | 4.016791 | 17.22598 |  | 1505.99 | 993.4317 | 506.5972 | 375 | 199.2 | 262.963 | 379 | [7 empty] | 10.06944 | 0
2018-08-05 09:00 | A | B | 2370.298 | 632.0008 | 7.265625 | 1.253472 | 12.70255 | 8550.347 | 1007.06 | [6 empty] | 4.047999 | 16.0055 |  | 1510.15625 | 990.7986 | 500.3472 | 371.8171 | 200.7 | 261.2268 | 389 | [7 empty] | 10.1331 | 0
2018-08-05 10:00 | A | B | 2370.298 | 627.4959 | 7.274305 | 1.253472 | 13.02083 | 8599.537 | 997.338 | 27.7 | 28.4 | 100 | 67 | 0.015 | 0.083 | 4.029318 | 17.66493 |  | 1513.021 | 990.7986 | 499.6528 | 369.9363 | 200.4 | 261.9213 | 775 | 0.0008 | 0.0159 | 0.0002 | 0.0083 | 0.0033 |  | 7.3 | 10.06366 | 0.01446759 |  |  | 0.57 | 2.324 | 2.4 | 3.8 | 5.7 |  |  | 0.0165 | 0.0154 | 0.017 | 0.0002 | 0.009 | 0.062 | 0.0034
2018-08-05 11:00 | A | B | 2370.298 | 629.5757 | 6.701389 | 1.243634 | 12.47106 | 8590.856 | 1003.819 | [6 empty] | 4.046758 | 16.24103 |  | 1513.021 | 993.8079 | 495.4861 | 367.7662 | 200 | 259.9537 | 386 | [7 empty] | 10.01157 | 0.01157407
2018-08-05 12:00 | A | A | 2370.298 | 620.209 | 6.996528 | 1.253472 | 12.60127 | 8616.898 | 1003.819 | [6 empty] | 3.974503 | 17.23669 |  | 1510.417 | 991.551 | 510.4167 | 366.6088 | 199.2 | 260.4167 | 387 | [7 empty] | 9.820602 | 0.01736111
2018-08-05 13:00 | A | A | 2370.298 | 616.7676 | 7.526042 | 1.253472 | 12.35532 | 8576.389 | 962.5 | 28.3 | 28.8 | 100 | 67 | 0.015 | 0.077 | 4.00435 | 15.37384 |  | 1516.667 | 994.5602 | 500.3472 | 355.9028 | 201.1 | 251.1574 | 381 | 0.0005 | 0.0165 | 0.0001 | 0.0083 | 0.0034 |  | 7.3 | 4.780093 | 0.02025463 | 0.327 | 0.34 | 0.55 | 2.33 | 2.4 | 4 | 5.7 |  |  | 0.0122 | 0.0155 | 0.0175 | 0.0001 | 0.0089 | 0.054 | 0.0035
2018-08-05 14:00 | A | A | 2370.298 | 619.8348 | 7.560764 | 1.253472 | 12.63021 | 8587.963 | 914.6991 | [6 empty] | 4.01884 | 18.36082 |  | 1510.417 | 999.4503 | 485.0695 | 349.9711 | 200.9 | 246.0648 | 391 | [7 empty] | 4.282407 | 0.01446759
2018-08-05 15:00 | A | B | 2370.298 | 610.3594 | 7.829861 | 1.243634 | 13.45486 | 8579.282 | 981.9445 | [6 empty] | 3.961408 | 17.66493 |  | 1509.375 | 1000.203 | 483.3333 | 351.5625 | 199 | 248.2639 | 390 | [7 empty] | 10.19097 | 0
2018-08-05 16:00 | A | B | 2370.298 | 608.3945 | 7.65625 | 1.253472 | 13.41146 | 8602.431 | 956.8287 | 28.6 | 29.3 | 100 | 67 | 0.015 | 0.071 | 3.954576 | 15.99479 |  | 1516.146 | 1005.845 | 478.8194 | 351.4178 | 199.7 | 249.0741 | 383 | 0.0007 | 0.0152 | 0.0001 | 0.008 | 0.0032 |  | 7.3 | 10.32407 | 0 |  |  | 0.54 | 2.338 | 2.5 | 4.1 | 6.1 |  |  | 0.0208 | 0.0156 | 0.0178 | 0.0001 | 0.0092 | 0.05 | 0.0035
2018-08-05 17:00 | A | B | 2370.298 | 612.1682 | 7.204861 | 1.253472 | 14.19271 | 8570.602 | 1003.819 | [6 empty] | 3.993882 | 14.7636 |  | 1513.28125 | 1003.964 | 479.5139 | 352.5753 | 200.7 | 250.2315 | 384 | [7 empty] | 9.90162 | 0
2018-08-05 18:00 | A | B | 2370.298 | 609.9398 | 7.005208 | 1.253472 | 13.74421 | 8587.963 | 1009.491 | [6 empty] | 3.971299 | 15.57726 |  | 1508.333 | 1006.221 | 480.9028 | 351.1284 | 200.2 | 248.7268 | 381 | [7 empty] | 10.21412 | 0
2018-08-05 19:00 | A | B | 2370.298 | 612.9369 | 8.298611 | 1.253472 | 13.58507 | 8599.537 | 934.9537 | 28 | 29.7 | 80 | 67 | 0.015 | 0.066 | 3.95223 | 16.40162 |  | 1519.792 | 1012.24 | 480.5555 | 349.3924 | 198.8 | 249.8842 | 386 | 0.0006 | 0.0148 | 0.0001 | 0.0077 | 0.0031 |  | 7.3 | 10.09838 | 0 | 0.354 | 0.34 | 0.54 | 2.348 | 2.6 | 3.8 | 6.3 | 58.4 | 1000 | 0.0261 | 0.0164 | 0.017 | 0.0001 | 0.0089 | 0.053 | 0.0033
2018-08-05 20:00 | A | B | 2370.298 | 610.8182 | 7.170139 | 1.253472 | 12.93403 | 7965.856 | 1.62037 | [6 empty] | 4.251881 | 14.13194 |  | 1508.333 | 1010.735 | 514.2361 | 358.0729 | 201.1 | 254.7454 | 781 | [7 empty] | 2.025463 | 0
2018-08-05 21:00 | A | B | 2370.298 | 610.4045 | 6.736111 | 1.253472 | 11.02431 | 7974.537 | 1.62037 | [6 empty] | 4.244375 | 15.3203125 |  | 1497.65625 | 996.441 | 408.6806 | 382.6678 | 200.2 | 258.4491 | 386 | [7 empty] | 1.909722 | 0 |  |  | 0.52 | 2.354 | 2.5 |  | 6.2 |  |  | 0.0131 | 0.0016 | 0.0264 | 0.0001 | 0.0094 | 0.043 | 0.0032
2018-08-12 08:00 | G | G | 1696.181 | 649.5632 | 6.953125 | 1.20081 | 15.0897 | 8671.875 | 773.7268 | [6 empty] | 4.063166 | 19.69907 |  | 1515.625 | 923.0903 | 475.3472 | 401.331 | 200.2 | 259.6065 | 535 | [7 empty] | 0.1851852 | 0
2018-08-12 09:00 | G | G | 1706.597 | 649.0643 | 8.203125 | 1.20081 | 14.75694 | 8709.491 | 805.3241 | [6 empty] | 4.042511 | 21.54051 |  | 1520.833 | 919.3287 | 481.5972 | 399.3055 | 200 | 257.6389 | 276 | [7 empty] | 0.1678241 | 0
2018-08-12 10:00 | G | G | 1722.801 | 651.9653 | 7.49132 | 1.20081 | 13.68634 | 8877.314 | 807.7546 | 25.8 | 27.6 | 40 | 65 |  |  | 3.9516 | 19.22801 |  | 1520.833 | 924.9711 | 448.2639 | 396.2674 | 200 | 254.7454 | 276 | [6 empty] | 7.3 | 0.1388889 | 0 |  |  | 0.89 | 2.208 | 1.8 | 3.4 | 4.2 |  |  | 0.0141 | 0.0166 | 0.0183 | 0.0001 | 0.0094 | 0.074 | 0.0036
2018-08-12 11:00 | G | G | 1751.736 | 628.8492 | 7.855903 | 1.20081 | 15.14757 | 8871.528 | 807.7546 | [6 empty] | 3.813979 | 21.63686 |  | 1516.667 | 924.9711 | 470.4861 | 389.9016 | 199.5 | 253.9352 | 581 | [7 empty] | 10.10995 | 0
2018-08-12 12:00 | G | G | 1778.356 | 632.1908 | 7.595486 | 1.20081 | 15.35011 | 8894.676 | 800.463 | [6 empty] | 3.824267 | 21.35851 |  | 1517.96875 | 921.5856 | 451.0417 | 383.9699 | 199.7 | 247.6852 | 278 | [7 empty] | 10.09259 | 0.01446759
2018-08-12 13:00 | G | G | 1809.606 | 626.9233 | 9.149305 | 1.211806 | 13.28125 | 8871.528 | 805.3241 | 26.2 | 28 | 60 | 65 |  |  | 3.822906 | 18.682 |  | 1528.385 | 915.9433 | 446.875 | 387.5868 | 203.3 | 247.6852 | 537 | [6 empty] | 7.3 | 10.12731 | 0 | 0.114 | 0.19 | 0.93 | 2.201 | 1.7 |  | 4.1 |  |  | 0.017 | 0.0164 | 0.0179 | 0.0001 | 0.0092 | 0.076 | 0.0036
2018-08-12 14:00 | G | G | 1824.653 | 629.5651 | 7.890625 | 1.211806 | 15.63947 | 8877.314 | 805.3241 | [6 empty] | 3.836513 | 20.59838 |  | 1527.865 | 912.1817 | 458.3333 | 391.9271 | 200.4 | 254.2824 | 290 | [7 empty] | 9.456018 | 0.002893519
2018-08-12 15:00 | G | G | 1826.968 | 641.959 | 8.932292 | 1.20081 | 15.95776 | 8885.995 | 806.1343 | [6 empty] | 3.908219 | 21.00521 |  | 1525.521 | 914.0625 | 454.5139 | 391.493 | 199.2 | 253.3565 | 564 | [7 empty] | 8.75 | 0
2018-08-12 16:00 | G | G | 1891.204 | 641.0007 | 8.046875 | 1.20081 | 15.68287 | 8900.463 | 800.463 | 26 | 27.4 | 60 | 65 |  |  | 3.885512 | 20.79109 |  | 1519.792 | 918.5764 | 450.3472 | 390.9143 | 200.4 | 248.0324 | 275 | [6 empty] | 7.3 | 6.631944 | 0 |  |  | 0.9 | 2.206 | 1.8 |  | 4.2 |  |  | 0.0199 | 0.0164 | 0.0177 | 0.0001 | 0.0088 | 0.075 | 0.0035
2018-08-12 17:00 | G | G | 2078.125 | 641.1146 | 7.699653 | 1.20081 | 15.48032 | 8888.889 | 803.7037 | [6 empty] | 3.891263 | 21.63686 |  | 1527.34375 | 916.6956 | 442.7083 | 390.1909 | 200.7 | 249.0741 | 548 | [7 empty] | 9.820602 | 0
2018-08-12 18:00 | G | G | 2370.298 | 638.4974 | 7.890625 | 1.20081 | 15.29224 | 8839.699 | 802.8936 | [6 empty] | 3.896942 | 20.8125 |  | 1527.34375 | 921.5856 | 434.7222 | 388.0208 | 200.4 | 246.6435 | 553 | [7 empty] | 9.762732 | 0
2018-08-12 19:00 | G | G | 2370.298 | 639.6652 | 8.723958 | 1.20081 | 15.01736 | 8917.824 | 802.8936 | 25.8 | 28 | 60 | 65 |  |  | 3.859437 | 21.30498 |  | 1527.34375 | 923.8425 | 461.8055 | 387.2975 | 199.2 | 247.6852 | 258 | [6 empty] | 7.3 | 9.641204 | 0 | 0.095 | 0.15 | 0.9 | 2.22 | 1.8 | 3 | 4.3 | 73 | 1050 | 0.0168 | 0.0146 | 0.0158 | 0.0001 | 0.0081 | 0.063 | 0.0032
2018-08-12 20:00 | G | G | 2370.298 | 641.4773 | 8.142362 | 1.20081 | 14.82928 | 8885.995 | 807.7546 | [6 empty] | 3.884234 | 22.04369 |  | 1527.865 | 926.8519 | 449.3056 | 389.4676 | 200.4 | 247.2222 | 0 | [7 empty] | 9.699074 | 0.002893519
2018-08-12 21:00 | G | G | 2348.958 | 639.1522 | 7.638889 | 1.211806 | 15.59606 | 8906.25 | 794.7916 | [6 empty] | 3.861354 | 21.20862 |  | 1517.96875 | 922.338 | 461.4583 | 388.5995 | 200.7 | 248.2639 | 0 | [7 empty] | 9.484954 | 0
2018-08-12 22:00 | G | G | 2262.153 | 640.6274 | 8.350695 | 1.20081 | 14.0191 | 8880.208 | 806.1343 | 25.5 | 27.8 | 60 | 65 |  |  | 3.865985 | 20.30932 |  | 1520.573 | 916.3195 | 440.625 | 387.2975 | 198.8 | 250.3472 | 264 | [6 empty] | 7.3 | 8.22338 | 0 |  |  | 0.9 | 2.208 | 1.8 |  | 4.3 |  |  | 0.0181 | 0.0166 | 0.0183 | 0.001 | 0.0088 | 0.069 | 0.0035
2018-08-12 23:00 | G | G | 1918.981 | 639.6581 | 9.010416 | 1.20081 | 15.6684 | 8894.676 | 802.8936 | [6 empty] | 3.853857 | 21.84028 |  | 1526.042 | 920.4572 | 451.7361 | 392.3611 | 200.4 | 253.2408 | 539 | [7 empty] | 9.635417 | 0.002893519
2018-08-13 | G | G | 1829.282 | 640.4532 | 7.907986 | 1.20081 | 13.59954 | 8880.208 | 802.8936 | [6 empty] | 3.864934 | 20.18084 |  | 1525.521 | 926.0995 | 458.6806 | 391.3484 | 202.3 | 255.6713 | 282 | [7 empty] | 10.01157 | 0
2018-08-13 01:00 | G | G | 1822.338 | 640.1604 | 8.576389 | 1.211806 | 14.40972 | 8836.806 | 807.7546 | 26.1 | 28.4 | 60 | 65 |  |  | 3.91366 | 19.15307 |  | 1527.604 | 925.7234 | 470.4861 | 397.4247 | 200 | 259.1435 | 544 | [6 empty] | 7.3 | 9.496528 | 0.0318287 | 0.116 | 0.17 | 0.88 | 2.215 | 1.8 |  | 4.3 |  |  | 0.0155 | 0.0154 | 0.0191 | 0.0001 | 0.0089 | 0.061 | 0.0035
2018-08-13 02:00 | G | G | 1795.139 | 641.4955 | 8.13368 | 1.211806 | 15.19097 | 8903.356 | 802.8936 | [6 empty] | 3.892507 | 21.00521 |  | 1516.927 | 927.9803 | 477.4306 | 398.0034 | 198.8 | 265.162 | 544 | [7 empty] | 9.658565 | 0
2018-08-13 03:00 | G | G | 1793.403 | 635.0181 | 9.114583 | 1.211806 | 15.89989 | 8857.061 | 800.463 | [6 empty] | 3.873344 | 22.47193 |  | 1526.823 | 925.3472 | 467.3611 | 401.6204 | 200.2 | 263.0787 | 267 | [7 empty] | 9.571759 | 0.002893519
2018-08-13 04:00 | G | G | 1800.347 | 641.014 | 9.791667 | 1.20081 | 15.21991 | 8894.676 | 805.3241 | 26.3 | 30.4 | 60 | 65 |  |  | 3.903948 | 22.66464 |  | 1527.34375 | 925.7234 | 480.9028 | 398.8716 | 201.1 | 260.3009 | 267 | [6 empty] | 7.3 | 9.600695 | 0 |  |  | 0.84 | 2.225 | 1.8 |  | 4.3 |  |  | 0.0157 | 0.0164 | 0.0189 | 0.0002 | 0.0095 | 0.066 | 0.0037
2018-08-13 05:00 | G | G | 1801.505 | 631.9524 | 9.036459 | 1.20081 | 14.98843 | 8874.421 | 804.5139 | [6 empty] | 3.857544 | 20.18084 | 46255970 | 1519.53125 | 923.8425 | 453.125 | 401.765 | 199.5 | 255.3241 | 278 | [7 empty] | 9.351852 | 0.01736111
2018-08-13 06:00 | G | G | 1771.412 | 630.7837 | 8.263888 | 1.211806 | 14.85822 | 8888.889 | 802.8936 | [6 empty] | 3.844143 | 19.77402 |  | 1525.26 | 917.4479 | 446.1806 | 400.897 | 198.5 | 255.5556 | 278 | [7 empty] | 9.270833 | 0
2018-08-13 07:00 | G | G | 1776.62 | 631.0859375 | 8.732638 | 1.20081 | 15.36458 | 8857.061 | 802.0834 | 27.3 | 29 | 60 | 65 |  |  | 3.912898 | 19.3886 |  | 1529.167 | 914.0625 | 451.0417 | 398.0034 | 199 | 259.4908 | 262 | [6 empty] | 7.3 | 9.427083 | 0 | 0.124 | 0.19 | 0.87 | 2.218 | 1.8 | 3.3 | 4.2 | 77.6 | 1060 | 0.0218 | 0.0164 | 0.0184 | 0.0001 | 0.0099 | 0.071 | 0.0037
2018-08-13 08:00 | G | G | 1776.62 | 630.7391 | 8.89757 | 1.20081 | 14.00463 | 8208.912 | 802.0834 | [6 empty] | 4.219527 | 19.55989 |  | 1529.167 | 917.824 | 435.4167 | 392.3611 | 200.7 | 252.3148 | 558 | [7 empty] | 0.4340278 | 0
2018-08-13 09:00 | G | G | 1784.722 | 630.0774 | 9.036459 | 1.20081 | 15.43692 | 7983.218 | 805.3241 | [6 empty] | 4.334266 | 21.00521 |  | 1519.271 | 899.7685 | 476.3889 | 403.6458 | 199.7 | 262.963 | 272 | [7 empty] | 9.895833 | 0
2018-08-13 10:00 | G | G | 1800.347 | 649.844 | 8.402778 | 1.20081 | 15.00289 | 7983.218 | 808.5648 | 27.6 | 28.6 | 100 | 65 |  |  | 4.488762 | 21.63686 |  | 1514.583 | 895.6308 | 503.125 | 415.2199 | 199.5 | 272.4537 | 272 | [6 empty] | 7.3 | 10.27778 | 0.002893519 |  |  | 0.91 | 2.206 | 1.9 |  | 4.4 |  |  | 0.0198 | 0.0165 | 0.0188 | 0.0001 | 0.0096 | 0.07 | 0.0037
2018-08-13 11:00 | G | G | 1795.139 | 650.598 | 8.559029 | 1.211806 | 15.56713 | 7991.898 | 807.7546 | [6 empty] | 4.48909 | 20.38426 |  | 1520.3125 | 895.6308 | 520.8334 | 421.2963 | 199.7 | 276.5046 | 556 | [7 empty] | 10.82755 | 0
2018-08-13 12:00 | G | G | 1801.505 | 647.3842 | 7.473958 | 1.211806 | 12.13831 | 7980.324 | 813.4259 | [6 empty] | 4.473393 | 18.318 |  | 1523.698 | 919.7049 | 447.9167 | 408.2755 | 200.2 | 262.5 | 270 | [7 empty] | 11.55671 | 0.2314815
2018-08-13 13:00 | G | G | 1805.556 | 649.0956 | 7.482639 | 1.20081 | 13.5272 | 8009.259 | 802.8936 | 26.4 | 28.7 | 100 | 65 |  |  | 4.39615 | 19.76331 |  | 1522.65625 | 928.7326 | 439.2361 | 403.0671 | 200.4 | 263.8889 | 270 | [6 empty] | 7.3 | 0.3819444 | 0.01446759 | 0.166 | 0.22 | 0.75 | 2.247 | 2 |  | 4.6 |  |  | 0.015 | 0.0165 | 0.0184 | 0.0002 | 0.01 | 0.051 | 0.0037
2018-08-13 14:00 | A | C | 1778.935 | 631.2252 | 7.777778 | 1.20081 | 13.671875 | 7991.898 | 800.463 | [6 empty] | 4.284406 | 19.88108 |  | 1526.5625 | 946.7882 | 406.5972 | 377.7488 | 200.7 | 245.8333 | 270 | [7 empty] | 11.37731 | 0.3819444
2018-08-13 15:00 | A | C | 1777.778 | 628.5626 | 6.25 | 1.20081 | 11.02431 | 7991.898 | 802.8936 | [6 empty] | 4.266334 | 18.10388 |  | 1544.792 | 948.2928 | 360.0694 | 365.3067 | 198.1 | 223.0324 | 268 | [7 empty] | 9.965278 | 2.042824 |  |  | 0.7 | 2.265 | 2.1 |  | 4.8 |  |  | 0.0187 | 0.0163 | 0.0191 | 0.0002 | 0.0101 | 0.057 | 0.0037
2018-08-13 16:00 | A | A | 1782.986 | 630.4471 | 6.09375 | 1.255208 | 13.17998 | 8003.472 | 805.3241 | 27.2 | 32.5 | 100 | 65 | 0.016 | 0.105 | 4.319892 | 18.72483 |  | 1531.25 | 952.4305 | 409.7222 | 366.1747 | 200.9 | 235.0694 | 270 | 0.0009 | 0.0169 | 0.0002 | 0.0084 | 0.0034 |  | 7.3 | 10.86227 | 0
2018-08-13 17:00 | A | A | 1792.245 | 630.9509 | 7.248264 | 1.254051 | 11.55961 | 8301.505 | 799.6528 | [6 empty] | 4.168132 | 16.29456 |  | 1527.604 | 975.7523 | 405.2083 | 376.3021 | 201.6 | 232.8704 | 264 | [7 empty] | 10.90278 | 0.1012731 |  |  | 0.72 | 2.25 | 2 |  | 4.9 |  |  | 0.0551 | 0.0165 | 0.019 | 0.0002 | 0.0116 | 0.085 | 0.0037
2018-08-13 18:00 | A | C | 1739.583 | 649.1298 | 8.350695 | 1.255208 | 13.59954 | 8252.314 | 802.8936 | [6 empty] | 4.313785 | 18.08247 |  | 1535.15625 | 944.9075 | 451.7361 | 400.3183 | 199.5 | 253.8194 | 264 | [7 empty] | 10.54398 | 0.005787037
2018-08-13 19:00 | A | C | 1749.421 | 650.4882 | 8.194445 | 1.254051 | 11.80556 | 8281.25 | 806.1343 | 25.2 | 28.3 | 100 | 65 | 0.016 | 0.066 | 4.192528 | 19.13166 |  | 1519.792 | 928.7326 | 445.8333 | 408.1308 | 199.7 | 261.3426 | 537 | 0.001 | 0.0164 | 0.0001 | 0.0086 | 0.0034 |  | 7.3 | 10.48032 | 0.01736111 | 0.179 | 0.23 | 0.69 | 2.267 | 2 |  | 4.9 | 72 | 1040 | 0.0137 | 0.016 | 0.018 | 0.0002 | 0.0103 | 0.057 | 0.0036
2018-08-13 20:00 | A | C | 1751.736 | 652.8285 | 8.454861 | 1.254051 | 12.70255 | 8269.676 | 807.7546 | [6 empty] | 4.213501 | 19.58131 |  | 1518.75 | 923.8425 | 501.7361 | 413.7732 | 200.2 | 270.7176 | 274 | [7 empty] | 9.357639 | 0.01736111
2018-08-13 21:00 | A | A | 1763.31 | 649.8217 | 7.291667 | 1.20081 | 12.96296 | 8289.931 | 802.8936 | [6 empty] | 4.183846 | 21.84028 |  | 1519.792 | 940.7697 | 478.8194 | 408.2755 | 200.7 | 265.162 | 276 | [7 empty] | 2.575232 | 0 |  |  | 0.67 | 2.283 | 2 | 3.7 | 4.8 |  |  | 0.016 | 0.0164 | 0.0179 | 0.0002 | 0.0094 | 0.047 | 0.0036
2018-08-13 22:00 | A | A | 1774.306 | 651.2483 | 7.690972 | 1.20081 | 12.87616 | 8281.25 | 802.8936 | 25 | 27.4 | 100 | 65 | 0.016 | 0.07 | 4.186234 | 17.88976 |  | 1518.75 | 949.7974 | 492.0139 | 407.118 | 200 | 264.8148 | 279 | 0.0026 | 0.0174 | 0.0001 | 0.0084 | 0.0035 |  | 7.3 | 11.34838 | 0.04340278
2018-08-13 23:00 | A | A | 1795.139 | 651.5448 | 7.5 | 1.20081 | 13.23785 | 8289.931 | 806.1343 | [6 empty] | 4.183754 | 19.76331 |  | 1524.479 | 953.1829 | 491.6667 | 406.6841 | 199.5 | 266.088 | 270 | [7 empty] | 10.86227 | 0.08680556 |  |  | 0.67 | 2.28 | 2 | 3.6 | 4.8 |  |  | 0.0139 | 0.0161 | 0.0181 | 0.0002 | 0.0097 | 0.042 | 0.0036
2018-08-14 | A | A | 1780.093 | 649.3577 | 7.864584 | 1.20081 | 14.04803 | 8287.037 | 806.1343 | [6 empty] | 4.171166 | 20.38426 |  | 1525.26 | 940.0174 | 472.9167 | 398.0034 | 200.2 | 258.1018 | 273 | [7 empty] | 10.68287 | 0
2018-08-14 01:00 | A | A | 1782.986 | 666.9725 | 7.777778 | 1.20081 | 12.4566 | 8289.931 | 805.3241 |  |  |  |  | 0.015 | 0.067 |  | 17.90046 |  | 1526.302 | 919.3287 | 409.375 | 373.5533 | 203.7 | 236.3426 | 0 | 0.0009 | 0.017 | 0.0001 | 0.0076 | 0.0034 |  |  | 8.836805 | 2.980324 | 0.169 | 0.21 | 0.68 | 2.275 | 2 | 3.6 | 4.7 |  |  | 0.0202 | 0.0159 | 0.0172 | 0.0001 | 0.0091 | 0.049 | 0.0035
2018-08-14 02:00 | A | C | 1776.62 | 0 | 7.907986 | 1.20081 | 19.47338 | 7803.819 | 1.62037 | [7 empty] | 20.38426 |  | 992.96875 | 776.3889 | 374.6528 | 336.9503 | 184.8 | 211.6898 | 0 | [7 empty] | 9.803241 | 1.548033
2018-08-14 03:00 | A | D | 1749.421 | 0 | 7.49132 | 1.20081 | 20.52951 | 3003.472 | 1.62037 | [7 empty] | 18.73553 |  | 702.6042 | 481.4815 | 382.6389 | 292.5347 | 167.9 | 194.6759 | 268 | [7 empty] | 0.005787037 | 0.01157407
2018-08-14 04:00 | A | D | 1744.213 | 0 | 7.751736 | 1.20081 | 18.33044 | 3003.472 | 1.62037 |  |  |  |  | 0.014 | 0.066 |  | 17.68634 |  | 702.6042 | 430.7002 | 411.8056 | 312.3553 | 184.3 | 215.2778 | 268 | 0.0008 | 0.0167 | 0.0001 | 0.0082 | 0.0035 |  |  | 0.005787037 | 0.01736111
2018-08-14 05:00 | A | D | 1734.954 | 0 | 7.473958 | 1.20081 | 18.7066 | 3000.579 | 1.62037 | [7 empty] | 17.27951 | 46269210 | 702.6042 | 325.3762 | 359.7222 | 271.412 | 164.4 | 190.3935 | 273 | [7 empty] | 0.06944445 | 0
2018-08-14 06:00 | A | D | 1734.375 | 0 | 8.003472 | 1.20081 | 17.636 | 1001.157 | 1.62037 | [7 empty] | 12.91146 |  | 702.6042 | 271.5856 | 326.3889 | 252.3148 | 167.7 | 196.7593 | 273 | [7 empty] | 0 | 0.02893518
2018-08-14 07:00 | D | D | 1695.023 | 0 | 7.369792 | 1.006944 | 16.40625 | 1001.157 | 1.62037 | [7 empty] | 12.69734 |  | 702.6042 | 232.8414 | 298.6111 | 239.294 | 164 | 191.8981 | 0 | [7 empty] | 0.0636574 | 0
2018-08-14 08:00 | D | D | 1693.287 | 0 | 6.55382 | 1.006944 | 13.99016 | 1001.157 | 1.62037 | [7 empty] | 11.45544 |  | 702.34375 | 207.6389 | 273.2639 | 219.4734 | 152.6 | 174.0741 | 0 | [7 empty] | 0.06944445 | 0
2018-08-14 09:00 | D | D | 1693.866 | 0 | 0 | 1.006944 | 0 | 2.893518 | 1.62037 | [7 empty] | 7.515625 |  | 702.6042 | 248.64 | 226.0417 | 178.2408 | 129.4 | 148.0324 | 247 | [7 empty] | 0.09837963 | 0
2018-08-14 10:00 | D | D | 1714.12 | 233.964 | 9.939236 | 0.9525463 | 20.38484 | 173.6111 | 1.62037 | [7 empty] | 10.40625 |  | 702.6042 | 176.4178 | 247.2222 | 211.9502 | 134.5 | 208.3333 | 571 | [7 empty] | 1.394676 | 0.03472222
2018-08-14 11:00 | D | D | 1785.88 | 549.3292 | 3.715278 | 0.9525463 | 8.738426 | 1996.528 | 1.62037 | [7 empty] | 10.83449 |  | 1315.365 | 391.2037 | 470.1389 | 354.6007 | 200.2 | 311.1111 | 571 | [7 empty] | 9.091435 | 0
2018-08-14 12:00 | D | D | 1792.245 | 651.9482 | 5.78125 | 1.20081 | 9.01331 | 7002.315 | 302.1991 | [7 empty] | 10.01013 |  | 1343.75 | 491.2616 | 452.7778 | 360.243 | 198.5 | 241.6667 | 0 | [7 empty] | 10.87963 | 0.005787037
2018-08-14 13:00 | D | D | 1809.028 | 649.7786 | 5.138889 | 1.20081 | 8.521412 | 5978.009 | 499.8843 | 25.4 | 25.1 | 100 | 65 | 0.013 | 0.073 | 5.817066 | 14.77431 |  | 1368.229 | 539.7859 | 463.1944 | 359.6643 | 199.2 | 240.8565 | 0 | 0.0008 | 0.0188 | 0.0001 | 0.0075 | 0.0031 |  | 7.3 | 10.96644 | 0.002893519 | 0.09 | 0.14
2018-08-14 14:00 | D | D | 1847.222 | 651.1997 | 5.876736 | 1.211806 | 9.273726 | 5998.264 | 796.412 | [6 empty] | 5.810103 | 17.34375 |  | 1415.365 | 600.7234 | 466.6667 | 360.3878 | 201.1 | 239.0046 | 0 | [7 empty] | 11.22106 | 0
2018-08-14 15:00 | D | D | 1867.477 | 649.0092 | 4.921875 | 1.20081 | 9.664351 | 5995.37 | 802.0834 | [6 empty] | 5.793354 | 16.64786 |  | 1442.708 | 664.294 | 399.6528 | 361.8345 | 200.7 | 239.0046 | 247 | [7 empty] | 11.42361 | 0.005787037
2018-08-14 16:00 | D | D | 1836.227 | 650.0297 | 5.347222 | 1.211806 | 10.17072 | 5986.69 | 802.8936 | 25.2 | 26.2 | 100 | 65 | 0.012 | 0.068 | 5.795339 | 18.93895 |  | 1478.385 | 719.9653 | 461.8055 | 367.6216 | 199.7 | 247.5694 | 257 | 0.0009 | 0.0155 | 0.0002 | 0.0083 | 0.0029 |  | 7.3 | 11.68981 | 0.02025463
2018-08-14 17:00 | D | D | 1850.694 | 649.2448 | 5.32118 | 1.20081 | 10.4456 | 5983.796 | 803.7037 | [6 empty] | 5.791141 | 16.85127 |  | 1502.34375 | 771.875 | 486.8056 | 379.1956 | 199.7 | 257.7546 | 257 | [7 empty] | 10.28356 | 0.03472222
2018-08-14 18:00 | D | D | 1878.472 | 649.554 | 6.189236 | 1.20081 | 10.87963 | 5986.69 | 807.7546 | [6 empty] | 5.791098 | 18.72483 |  | 1510.9375 | 812.8762 | 508.3333 | 387.2975 | 201.4 | 265.162 | 272 | [7 empty] | 11.46412 | 0.1359954
2018-08-14 19:00 | D | D | 1838.542 | 651.6299 | 6.388889 | 1.20081 | 10.56134 | 5995.37 | 800.463 | 25.6 | 26.8 | 100 | 65 | 0.014 | 0.072 | 5.832384 | 17.70775 |  | 1510.9375 | 845.978 | 524.6528 | 393.5185 | 200.2 | 269.7917 | 276 | 0.0013 | 0.0169 | 0.0002 | 0.0085 | 0.0033 |  | 7.4 | 11.28472 | 0.3761574 | 0.157 | 0.18 | 1.03 | 2.168 | 1.6 |  | 3.9 | 71.2 | 1060 | 0.0287 | 0.0137 | 0.0213 | 0.0003 | 0.0161 | 0.042 | 0.0035
2018-08-14 20:00 | D | D | 1839.12 | 649.5937 | 6.067708 | 1.20081 | 10.4456 | 5998.264 | 805.3241 | [6 empty] | 5.811354 | 17.88976 |  | 1514.0625 | 871.1805 | 530.9028 | 397.2801 | 199.2 | 271.2963 | 270 | [7 empty] | 11.03588 | 0.4340278
2018-08-14 21:00 | D | D | 1835.069 | 652.4594 | 5.833333 | 1.254051 | 10.59028 | 6490.162 | 803.7037 | [6 empty] | 5.394598 | 18.72483 |  | 1511.198 | 887.7315 | 538.8889 | 402.1991 | 199.7 | 274.8842 | 277 | [7 empty] | 11.2963 | 0.2575231
2018-08-14 22:00 | D | D | 1834.491 | 650.0964 | 5.998264 | 1.254051 | 10.9809 | 6993.634 | 803.7037 | 26 | 26.8 | 100 | 65 | 0.012 | 0.065 | 5.015072 | 19.76331 |  | 1511.979 | 901.6493 | 500.6944 | 398.7268 | 200.7 | 265.625 | 270 | 0.0012 | 0.0159 | 0.0002 | 0.0082 | 0.003 |  | 7.4 | 11.08218 | 0.390625 |  |  | 0.85 | 2.24 | 1.8 |  | 4.4 |  |  | 0.0219 | 0.0143 | 0.0197 | 0.0003 | 0.0127 | 0.033 | 0.0035
2018-08-14 23:00 | A | C | 1846.644 | 650.0021 | 6.467014 | 1.24537 | 10.43113 | 7488.426 | 802.8936 | [6 empty] | 4.683026 | 20.38426 |  | 1514.0625 | 911.0532 | 413.5417 | 387.2975 | 200.2 | 252.1991 | 270 | [7 empty] | 10.84491 | 0.6915509
2018-08-15 | A | C | 1842.593 | 651.0442 | 7.083333 | 1.255208 | 11.53067 | 7980.324 | 805.3241 | [6 empty] | 4.401414 | 19.91319 |  | 1511.198 | 919.7049 | 429.1667 | 374.8553 | 198.3 | 237.7315 | 277 | [7 empty] | 10.96644 | 0.01157407
2018-08-15 01:00 | A | C | 1824.653 | 649.1681 | 6.605903 | 1.255208 | 12.19618 | 7991.898 | 800.463 | 25.3 | 26.6 | 100 | 65 | 0.011 | 0.083 | 4.341309 | 20.50203 |  | 1514.84375 | 937.0081 | 441.6667 | 381.3658 | 200.4 | 239.1204 | 277 | 0.0012 | 0.0151 | 0.0002 | 0.0083 | 0.0028 |  | 7.4 | 1.481482 | 0.002893519 | 0.184 | 0.21 | 0.79 | 2.255 | 2.1 | 3.4 | 4.9 |  |  | 0.0346 | 0.0133 | 0.0188 | 0.0007 | 0.014 | 0.056 | 0.0034
2018-08-15 02:00 | A | C | 1817.13 | 650.1703 | 6.493055 | 1.255208 | 11.05324 | 7991.898 | 807.7546 | [6 empty] | 4.348011 | 18.54282 |  | 1506.51 | 926.8519 | 450.3472 | 381.0764 | 200.4 | 242.4768 | 285 | [7 empty] | 11.34838 | 0.07233796
2018-08-15 03:00 | A | C | 1807.87 | 630.332 | 3.828125 | 1.20081 | 9.968171 | 2002.315 | 1.62037 | [6 empty] | 16.82482 | 18.72483 |  | 1508.073 | 935.1273 | 562.8472 | 379.7743 | 200.2 | 269.213 | 271 | [7 empty] | 11.00694 | 0.7494212
2018-08-15 04:00 | A | C | 1780.671 | 559.924 | 2.065972 | 1.157407 | 7.421875 | 1996.528 | 1.62037 | 25 | 26 | 100 | 65 |  |  | 14.92886 | 20.56626 |  | 1458.333 | 939.2651 | 620.4861 | 406.8287 | 200.7 | 323.6111 | 271 | [6 empty] | 7.4 | 11.27894 | 0.9114584 |  |  | 0.77 | 2.255 | 2 |  | 4.8 |  |  | 0.0188 | 0.0123 | 0.0188 | 0.0012 | 0.0118 | 0.039 | 0.0032
2018-08-15 05:00 | A | D | 1787.616 | 551.0273 | 1.831597 | 1.146412 | 6.365741 | 3990.162 | 302.1991 | [6 empty] | 7.351152 | 18.52141 | 46269210 | 1440.365 | 938.5128 | 564.9305 | 401.4757 | 200.7 | 304.2824 | 271 | [7 empty] | 10.9375 | 1.66956
2018-08-15 06:00 | A | D | 1795.718 | 528.8054 | 1.857639 | 1.016782 | 6.380208 | 4010.417 | 301.3889 | [6 empty] | 7.019063 | 15.81279 |  | 1422.396 | 920.081 | 542.0139 | 392.2164 | 199 | 299.0741 | 271 | [7 empty] | 11.88657 | 0.4195602
2018-08-15 07:00 | A | C | 1792.824 | 530.293 | 3.012153 | 0.8998843 | 5.989583 | 4997.106 | 301.3889 | 22.7 | 23.1 | 100 | 65 | 0.009 | 0.06 | 5.480899 | 14.36748 |  | 1408.333 | 908.7963 | 529.1666 | 400.3183 | 200.2 | 295.4861 | 271 | 0.0011 | 0.0135 | 0.0004 | 0.0074 | 0.0024 |  | 7.4 | 11.97338 | 0.2228009 | 0.253 | 0.25 | 0.72 | 2.25 | 2.2 | 3.5 | 5.4 | 69 | 1070 | 0.0137 | 0.0116 | 0.0188 | 0.0004 | 0.0138 | 0.036 | 0.0031
2018-08-15 08:00 | A | C | 1782.407 | 558.6903 | 4.826389 | 1.050926 | 8.318866 | 6976.273 | 301.3889 | [6 empty] | 4.136207 | 17.93258 |  | 1450.78125 | 891.1169 | 504.1667 | 402.7778 | 198.1 | 272.1065 | 270 | [7 empty] | 10.79282 | 0
2018-08-15 09:00 | A | A | 1754.63 | 619.2172 | 5.234375 | 1.20081 | 10.82176 | 7983.218 | 305.4398 | [6 empty] | 4.006079 | 19.97743 |  | 1509.115 | 894.1262 | 467.0139 | 394.9653 | 200.2 | 256.5972 | 270 | [7 empty] | 11.44097 | 0 |  |  | 0.63 | 2.275 | 2.2 | 3.8 | 5.2 |  |  | 0.016 | 0.0105 | 0.0155 | 0.0005 | 0.0119 | 0.037 | 0.0027
2018-08-15 10:00 | A | A | 1769.097 | 619.4107 | 6.623264 | 1.20081 | 12.12384 | 7983.218 | 302.1991 | 23.6 | 25.2 | 100 | 50 | 0.008 | 0.068 | 4.054538 | 20.39497 |  | 1506.25 | 894.1262 | 442.3611 | 391.493 | 200.9 | 253.125 | 758 | 0.0001 | 0.0133 | 0.0004 | 0.0072 | 0.0023 |  | 7.4 | 10.85648 | 0.01157407
2018-08-15 11:00 | A | A | 1761.574 | 623.4553 | 7.673611 | 1.309028 | 13.96123 | 8003.472 | 297.338 | [6 empty] | 4.070686 | 23.49971 |  | 1500.78125 | 895.2546 | 479.5139 | 393.8079 | 199.2 | 256.0185 | 275 | [7 empty] | 10.33565 | 0 |  |  | 0.65 | 2.29 | 2.1 | 3.9 | 5 |  |  | 0.0207 | 0.0099 | 0.0157 | 0.0005 | 0.0118 | 0.03 | 0.0027
2018-08-15 12:00 | A | A | 1776.62 | 610.2095 | 7.291667 | 1.309028 | 13.49826 | 7983.218 | 302.1991 | [6 empty] | 3.994309 | 21.20862 |  | 1486.198 | 889.2361 | 484.7222 | 400.3183 | 201.1 | 260.9954 | 275 | [7 empty] | 10.18519 | 0.005787037
2018-08-15 13:00 | A | A | 1798.032 | 610.4625 | 8.411458 | 1.309028 | 12.94849 | 8492.477 | 207.4074 | 23.9 | 24.8 | 80 | 50 | 0.007 | 0.066 | 3.771152 | 21.42274 |  | 1498.698 | 882.8414 | 456.5972 | 395.2546 | 200 | 255.9028 | 777 | 0.0001 | 0.0124 | 0.0004 | 0.0073 | 0.0021 |  | 7.4 | 8.59375 | 0 | 0.198 | 0.21 | 0.68 | 2.277 | 2 | 3.7 | 4.9 |  |  | 0.022 | 0.0093 | 0.0158 | 0.0004 | 0.0103 | 0.035 | 0.0026
2018-08-15 14:00 | A | A | 1789.931 | 608.8722 | 7.126736 | 1.309028 | 13.81655 | 8492.477 | 201.7361 | [6 empty] | 3.761328 | 22.45052 |  | 1503.646 | 882.8414 | 460.4167 | 393.5185 | 200.2 | 254.9768 | 400 | [7 empty] | 10.04051 | 0
2018-08-15 15:00 | A | A | 1779.514 | 642.8436 | 7.50868 | 1.309028 | 13.77315 | 8492.477 | 199.3055 | [6 empty] | 3.971187 | 23.91724 |  | 1517.708 | 889.9885 | 467.3611 | 393.3738 | 199.7 | 255.787 | 406 | [7 empty] | 10.625 | 0.01157407
2018-08-15 16:00 | A | A | 1800.926 | 648.5439 | 7.49132 | 1.296875 | 13.72974 | 8492.477 | 200.9259 | 22.9 | 24.3 | 80 | 50 | 0.007 | 0.07 | 3.954437 | 22.43982 |  | 1509.115 | 891.1169 | 476.0417 | 390.9143 | 201.1 | 251.5046 | 392 | 0.0008 | 0.0129 | 0.0003 | 0.0073 | 0.0021 |  | 7.9 | 10.8044 | 0.005787037 |  |  | 0.75 | 2.25 | 1.9 | 3.7 | 4.6 |  |  | 0.0233 | 0.008 | 0.0131 | 0.0003 | 0.0092 | 0.042 | 0.0023
2018-08-15 17:00 | A | A | 1803.819 | 651.7438 | 6.935764 | 1.254051 | 13.39699 | 8443.287 | 507.9861 | [6 empty] | 3.9971 | 21.96875 |  | 1514.84375 | 904.6586 | 491.3194 | 393.8079 | 200 | 254.5139 | 392 | [7 empty] | 10.61921 | 0
2018-08-15 18:00 | A | A | 1814.815 | 647.9644 | 7.664931 | 1.254051 | 13.58507 | 8504.051 | 513.6574 | [6 empty] | 3.945526 | 24.05642 |  | 1508.854 | 911.0532 | 488.1944 | 393.0845 | 200.4 | 253.588 | 387 | [7 empty] | 10.625 | 0.002893519
2018-08-15 19:00 | A | A | 1815.972 | 650.717 | 7.517361 | 1.254051 | 13.72974 | 8480.903 | 504.7454 | 23.9 | 24.2 | 60 | 50 | 0.007 | 0.077 | 4.025311 | 23.24277 |  | 1517.708 | 916.3195 | 478.8194 | 393.3738 | 199.7 | 254.7454 | 385 | 0.001 | 0.0129 | 0.0003 | 0.008 | 0.0021 |  | 7.9 | 10.77546 | 0 | 0.193 | 0.21 | 0.78 | 2.24 | 2 | 3.5 | 4.8 | 65.4 | 1070 | 0.0146 | 0.0083 | 0.0156 | 0.0004 | 0.0117 | 0.045 | 0.0026
2018-08-15 20:00 | A | C | 1809.606 | 650.8629 | 6.484375 | 1.244213 | 12.63021 | 7994.792 | 501.5046 | [6 empty] | 4.271021 | 24.53819 |  | 1512.76 | 928.7326 | 465.9722 | 391.2037 | 199 | 250.9259 | 385 | [7 empty] | 7.690972 | 0.0636574
2018-08-15 21:00 | A | C | 1828.704 | 647.5941 | 6.519097 | 1.20081 | 13.33912 | 7980.324 | 499.8843 | [6 empty] | 4.257275 | 23.02864 |  | 1507.03125 | 933.6227 | 491.6667 | 389.4676 | 200.2 | 252.4306 | 767 | [7 empty] | 0.3009259 | 0
2018-08-15 22:00 | A | C | 1805.556 | 651.0051 | 7.595486 | 1.20081 | 13.33912 | 7971.644 | 501.5046 | 23.4 | 22.4 | 100 | 50 | 0.007 | 0.085 | 4.256393 | 23.49971 |  | 1511.979 | 942.2743 | 493.75 | 391.2037 | 201.6 | 253.2408 | 0 | 0.001 | 0.0128 | 0.0003 | 0.007 | 0.0021 |  | 7.9 | 0.3298611 | 0.02604167 |  |  | 0.75 | 2.225 | 1.9 | 3.9 | 4.7 |  |  | 0.0119 | 0.0082 | 0.0172 | 0.0005 | 0.0117 | 0.052 | 0.0025
2018-08-15 23:00 | A | C | 1804.398 | 652.2695 | 7.5 | 1.20081 | 12.71701 | 8003.472 | 507.9861 | [6 empty] | 4.247701 | 24.34549 |  | 1516.927 | 945.6597 | 490.2778 | 393.0845 | 200 | 256.25 | 0 | [7 empty] | 0.3414352 | 0.0318287
2018-08-16 | A | C | 1795.718 | 649.7007 | 6.215278 | 1.20081 | 12.39873 | 7965.856 | 499.8843 | [6 empty] | 4.250952 | 22.53617 |  | 1515.625 | 946.0359 | 505.2083 | 394.9653 | 198.8 | 258.2176 | 772 | [7 empty] | 0.4050926 | 0.01446759
2018-08-16 01:00 | A | C | 1781.25 | 649.7855 | 7.265625 | 1.20081 | 13.49826 | 7994.792 | 501.5046 | 23.1 | 23.6 | 100 | 50 | 0.02 | 0.085 | 4.219593 | 24.23843 |  | 1515.885 | 948.669 | 507.6389 | 396.2674 | 200.9 | 259.4908 | 387 | 0.0014 | 0.0129 | 0.0024 | 0.011 | 0.0021 |  | 7.9 | 0.3819444 | 0.02893518 | 0.218 | 0.24 | 0.72 | 2.237 | 2 | 3.9 | 4.9 |  |  | 0.0121 | 0.0078 | 0.0164 | 0.0003 | 0.0114 | 0.048 | 0.0025
2018-08-16 02:00 | A | C | 1765.046 | 650.7454 | 5.677083 | 1.20081 | 12.25405 | 7991.898 | 904.9768 | [6 empty] | 4.227356 | 23.125 |  | 1518.75 | 948.2928 | 507.2917 | 395.6887 | 200.7 | 260.3009 | 388 | [7 empty] | 0.46875 | 0
2018-08-16 03:00 | A | C | 1756.944 | 651.6261 | 6.25868 | 1.211806 | 11.82002 | 7983.218 | 900.9259 | [6 empty] | 4.23768 | 21.63686 |  | 1516.927 | 955.0637 | 456.9445 | 381.3658 | 200.4 | 245.2546 | 387 | [7 empty] | 0.462963 | 0
2018-08-16 04:00 | A | C | 1741.898 | 650.9814 | 8.168403 | 1.211806 | 12.9919 | 7991.898 | 904.9768 | 23.5 | 23 | 100 | 50 | 0.007 | 0.076 | 4.251001 | 23.92795 |  | 1508.073 | 956.9445 | 451.3889 | 378.90625 | 200 | 241.7824 | 381 | 0.0013 | 0.0127 | 0.0003 | 0.0076 | 0.0021 |  | 7.9 | 0.4340278 | 0.02604167 |  |  | 0.69 | 2.23 | 2.1 | 3.9 | 5.1 |  |  | 0.0105 | 0.0076 | 0.0159 | 0.0003 | 0.011 | 0.045 | 0.0025
2018-08-16 05:00 | A | C | 1741.898 | 650.4819 | 7.065972 | 1.20081 | 12.73148 | 7991.898 | 903.3564 | [6 empty] | 4.24774 | 23.87442 | 46296500 | 1513.802 | 955.4398 | 473.9583 | 386.14 | 200.4 | 249.3056 | 381 | [7 empty] | 0.3877315 | 0.03472222
2018-08-16 06:00 | A | C | 1727.431 | 647.7578 | 7.300347 | 1.201968 | 12.48553 | 8003.472 | 903.3564 | [6 empty] | 4.223834 | 24.52749 |  | 1514.84375 | 957.6968 | 464.2361 | 387.8762 | 200.4 | 250 | 371 | [7 empty] | 0.4976852 | 0
2018-08-16 07:00 | A | C | 1719.329 | 648.0384 | 7.560764 | 1.211806 | 13.22338 | 7983.218 | 903.3564 | 23.2 | 22.8 | 100 | 50 | 0.007 | 0.076 | 4.219836 | 22.00087 |  | 1515.625 | 955.4398 | 474.3056 | 389.0336 | 200.4 | 249.0741 | 371 | 0.0007 | 0.013 | 0.0003 | 0.0073 | 0.0021 |  | 7.8 | 0.4571759 | 0 | 0.234 | 0.24 | 0.66 | 2.262 | 2.1 | 3.8 | 5 | 62.4 | 1060 | 0.0123 | 0.0074 | 0.014 | 0.0003 | 0.0101 | 0.045 | 0.0024
2018-08-16 08:00 | A | A | 1712.384 | 647.7166 | 6.015625 | 1.20081 | 12.96296 | 7991.898 | 920.3704 | [6 empty] | 4.21316 | 22.66464 |  | 1508.854 | 961.4583 | 473.9583 | 388.4549 | 199.2 | 250.5787 | 381 | [7 empty] | 11.34259 | 0.2054398
2018-08-16 09:00 | A | A | 1733.796 | 649.4903 | 7.5 | 1.20081 | 13.19444 | 7997.685 | 903.3564 | [6 empty] | 4.22164 | 22.53617 |  | 1515.625 | 960.706 | 482.6389 | 388.0208 | 199.2 | 249.3056 | 379 | [7 empty] | 11.23264 | 0.228588
2018-08-16 10:00 | A | A | 1764.468 | 653.7588 | 7.578125 | 1.20081 | 12.83276 | 7980.324 | 903.3564 | 23.4 | 22.7 | 100 | 50 | 0.008 | 0.08 | 4.269748 | 21.15509 |  | 1520.833 | 959.5776 | 482.6389 | 389.4676 | 201.6 | 251.5046 | 379 | 0.0008 | 0.0135 | 0.0006 | 0.0072 | 0.0023 |  | 7.8 | 10.71181 | 0.15625 |  |  | 0.64 | 2.26 | 2.3 | 3.8 | 5.4 |  |  | 0.0114 | 0.0074 | 0.0142 | 0.0003 | 0.0098 | 0.044 | 0.0024
2018-08-16 11:00 | A | A | 1765.046 | 648.5273 | 6.857639 | 1.20081 | 13.04977 | 8012.153 | 900.9259 | [6 empty] | 4.218755 | 21.63686 |  | 1514.84375 | 964.4675 | 477.7778 | 391.6378 | 200.2 | 253.2408 | 365 | [7 empty] | 10.68866 | 0.2575231
2018-08-16 12:00 | A | A | 1799.769 | 649.3398 | 6.197917 | 1.20081 | 12.96296 | 7986.111 | 1203.935 | [6 empty] | 4.237815 | 21.84028 |  | 1517.1875 | 968.6053 | 472.9167 | 393.8079 | 198.8 | 255.0926 | 380 | [7 empty] | 10.65972 | 0.1591435
2018-08-16 13:00 | A | A | 1819.444 | 649.0051 | 7.309028 | 1.20081 | 12.51447 | 7986.111 | 1284.954 | 23.6 | 22.7 | 100 | 50 | 0.007 | 0.077 | 4.246719 | 23.125 |  | 1518.229 | 966.7245 | 473.6111 | 390.4803 | 200 | 253.588 | 737 | 0.0004 | 0.0128 | 0.0003 | 0.0071 | 0.0022 |  | 7.8 | 10.61343 | 0.2517361 | 0.248 | 0.25 | 0.64 | 2.265 | 2.2 | 3.9 | 5.2 |  |  | 0.0111 | 0.0077 | 0.0139 | 0.0004 | 0.0101 | 0.045 | 0.0024
2018-08-16 14:00 | A | A | 1820.023 | 647.8869 | 6.72743 | 1.209491 | 13.04977 | 8003.472 | 1220.949 | [6 empty] | 4.230205 | 23.27488 |  | 1518.229 | 973.1192 | 472.2222 | 389.757 | 200.7 | 252.0833 | 737 | [7 empty] | 10.49769 | 0.2170139
2018-08-16 15:00 | A | A | 1896.412 | 653.056 | 6.336805 | 1.203125 | 12.71701 | 7997.685 | 1190.162 | [6 empty] | 4.267041 | 21.43345 |  | 1517.96875 | 976.1285 | 462.5 | 388.5995 | 198.8 | 251.1574 | 737 | [7 empty] | 0.7060185 | 0.04050926
2018-08-16 16:00 | A | A | 2063.079 | 649.561 | 5.546875 | 1.20081 | 12.97743 | 8006.366 | 1173.958 | 23.5 | 22.9 | 100 | 50 | 0.008 | 0.078 | 4.234061 | 20.9838 |  | 1518.229 | 981.3947 | 437.5 | 386.5741 | 199.5 | 250.463 | 360 | 0.0003 | 0.0143 | 0.0004 | 0.0079 | 0.0023 |  | 7.8 | 11.1169 | 0.390625 |  |  | 0.62 | 2.272 | 2.2 | 4.2 | 5.3 |  |  | 0.0126 | 0.008 | 0.0161 | 0.0003 | 0.0105 | 0.046 | 0.0025
2018-08-16 17:00 | A | A | 2370.298 | 648.6072 | 6.284722 | 1.20081 | 12.81829 | 8006.366 | 1203.935 | [6 empty] | 4.227844 | 21.59404 |  | 1519.271 | 980.6424 | 470.1389 | 391.2037 | 200.7 | 256.4815 | 723 | [7 empty] | 11.03009 | 0.1128472
2018-08-16 18:00 | A | A | 2370.298 | 647.242 | 6.875 | 1.211806 | 12.71701 | 7994.792 | 1234.722 | [6 empty] | 4.225053 | 23.91724 |  | 1516.927 | 986.2847 | 464.2361 | 391.3484 | 200.4 | 255.4398 | 732 | [7 empty] | 10.81597 | 0.3674769
2018-08-16 19:00 | A | A | 2370.298 | 649.1837 | 7.49132 | 1.20081 | 13.06424 | 7974.537 | 1201.505 | 22.9 | 22.2 | 100 | 50 | 0.008 | 0.078 | 4.215429 | 21.63686 |  | 1518.229 | 987.037 | 454.8611 | 390.625 | 199.5 | 256.0185 | 729 | 0.0001 | 0.0125 | 0.0003 | 0.0067 | 0.0022 |  | 7.9 | 11.03588 | 0.2633102 | 0.268 | 0.27 | 0.58 | 2.267 | 2.6 | 3.7 | 5.7 | 61.8 | 1070 | 0.0118 | 0.0082 | 0.015 | 0.0003 | 0.0094 | 0.046 | 0.0025
2018-08-16 20:00 | A | A | 2370.298 | 652.4292 | 7.317708 | 1.211806 | 13.41146 | 8208.912 | 1201.505 | [6 empty] | 4.115546 | 20.95168 |  | 1517.96875 | 985.9086 | 471.1805 | 395.11 | 199 | 262.037 | 741 | [7 empty] | 11.28472 | 0.02604167
2018-08-16 21:00 | A | A | 2370.298 | 647.0762 | 7.543403 | 1.211806 | 13.22338 | 8182.87 | 1189.352 | [6 empty] | 4.094769 | 23.76736 |  | 1517.708 | 979.5139 | 470.8333 | 399.4503 | 200.4 | 262.8472 | 733 | [7 empty] | 10.85069 | 0.08391203
2018-08-16 22:00 | A | A | 2267.361 | 652.1718 | 7.222222 | 1.20081 | 13.28125 | 8174.19 | 1178.009 | 23.1 | 22.6 | 100 | 50 | 0.008 | 0.08 | 4.142142 | 23.38194 |  | 1515.885 | 973.8715 | 474.6528 | 402.1991 | 200.2 | 261.9213 | 373 | 0.0005 | 0.0125 | 0.0003 | 0.0064 | 0.0022 |  | 7.9 | 7.476852 | 0 |  |  | 0.58 | 2.277 | 2.4 | 3.7 | 5.5 |  |  | 0.0108 | 0.0082 | 0.0135 | 0.0003 | 0.0087 | 0.043 | 0.0023
2018-08-16 23:00 | A | A | 1914.931 | 647.7061 | 7.239583 | 1.20081 | 13.87442 | 8182.87 | 1192.593 | [6 empty] | 4.109415 | 23.2963 |  | 1512.76 | 971.9907 | 480.9028 | 403.5012 | 199.2 | 265.5092 | 727 | [7 empty] | 8.171296 | 0.02025463
2018-08-17 | A | A | 1909.722 | 649.6765 | 7.378472 | 1.211806 | 13.54167 | 8177.083 | 1169.907 | [6 empty] | 4.124834 | 22.53617 |  | 1515.885 | 976.1285 | 484.375 | 404.2245 | 199.5 | 264.3518 | 744 | [7 empty] | 5.555556 | 0.002893519
2018-08-17 01:00 | A | A | 1836.806 | 650.2115 | 7.109375 | 1.20081 | 13.36806 | 8208.912 | 1198.264 | 22.7 | 22.1 | 100 | 50 | 0.009 | 0.088 | 4.090945 | 22.47193 |  | 1517.448 | 975.7523 | 482.6389 | 403.9352 | 200.7 | 265.2778 | 751 | 0.0006 | 0.0136 | 0.0003 | 0.0072 | 0.0024 |  | 7.9 | 11.16898 | 0.07233796 | 0.219 | 0.22 | 0.59 | 2.28 | 2.3 | 4 | 5.5 |  |  | 0.0118 | 0.0086 | 0.0146 | 0.0003 | 0.0096 | 0.046 | 0.0025
2018-08-17 02:00 | A | A | 1820.602 | 647.2321 | 6.796875 | 1.20081 | 13.61401 | 8174.19 | 1183.681 | [6 empty] | 4.089497 | 22.66464 |  | 1516.40625 | 974.2477 | 485.0695 | 403.5012 | 200.4 | 264.4676 | 739 | [7 empty] | 11.00116 | 0.08680556
2018-08-17 03:00 | A | A | 1802.662 | 649.998 | 7.543403 | 1.20081 | 14.25058 | 8399.884 | 1284.954 | [6 empty] | 3.996624 | 21.21933 |  | 1515.365 | 975 | 471.875 | 402.0544 | 200 | 264.8148 | 750 | [7 empty] | 10.82755 | 0.01157407
2018-08-17 04:00 | A | A | 1791.667 | 650.436 | 6.918403 | 1.20081 | 13.75868 | 8370.949 | 1169.907 | 22.5 | 19 | 100 | 52 | 0.009 | 0.088 | 4.002785 | 20.38426 |  | 1520.052 | 970.4861 | 474.3056 | 400.897 | 199.2 | 264.1204 | 749 | 0.0007 | 0.0139 | 0.0003 | 0.0078 | 0.0024 |  | 7.7 | 10.71759 | 0 |  |  | 0.58 | 2.288 | 2.3 | 3.9 | 5.4 |  |  | 0.0105 | 0.0093 | 0.0149 | 0.0004 | 0.0102 | 0.05 | 0.0025
2018-08-17 05:00 | A | A | 1784.722 | 649.1848 | 7.5 | 1.20081 | 13.58507 | 8402.778 | 1192.593 | [6 empty] | 3.979951 | 21.20862 | 46311740 | 1519.271 | 970.4861 | 461.8055 | 400.0289 | 199.7 | 262.963 | 747 | [7 empty] | 10.67708 | 0
2018-08-17 06:00 | A | A | 1778.356 | 650.4382 | 7.8125 | 1.211806 | 13.87442 | 8379.63 | 1182.06 | [6 empty] | 3.998651 | 23.49971 |  | 1517.1875 | 972.743 | 458.3333 | 400.1736 | 201.1 | 262.3842 | 739 | [7 empty] | 10.4456 | 0
2018-08-17 07:00 | A | A | 1771.412 | 651.8513 | 7.265625 | 1.206597 | 14.1059 | 8399.884 | 1203.125 | 24.5 | 25.8 | 100 | 52 | 0.009 | 0.08 | 4.103575 | 22.47193 |  | 1520.052 | 970.8622 | 452.7778 | 400.6076 | 199.5 | 262.6158 | 749 | 0.0008 | 0.0141 | 0.0005 | 0.008 | 0.0024 |  | 7.9 | 10.37037 | 0 | 0.286 | 0.3 | 0.58 | 2.28 | 2.3 | 4 | 5.3 | 60.4 | 1060 | 0.0139 | 0.0092 | 0.0172 | 0.0004 | 0.0099 | 0.052 | 0.0027
2018-08-17 08:00 | A | A | 1772.569 | 646.4155 | 7.309028 | 1.20081 | 14.0191 | 8411.458 | 1204.745 | [6 empty] | 4.063755 | 22.22569 |  | 1518.229 | 968.9815 | 444.4444 | 399.3055 | 200 | 262.5 | 747 | [7 empty] | 10.50926 | 0
2018-08-17 09:00 | A | A | 1772.569 | 650.572 | 8.394097 | 1.309028 | 14.30845 | 8784.722 | 1204.745 | [6 empty] | 3.916106 | 23.49971 |  | 1511.979 | 970.4861 | 400.6945 | 394.9653 | 200 | 257.5232 | 754 | [7 empty] | 11.02431 | 0
2018-08-17 10:00 | A | A | 1792.245 | 648.9396 | 8.246528 | 1.296875 | 14.56886 | 8880.208 | 1204.745 | 24.1 | 25.3 | 100 | 55 | 0.008 | 0.072 | 3.843912 | 22.65393 |  | 1513.28125 | 975 | 390.2778 | 389.9016 | 200.4 | 254.2824 | 731 | 0.0007 | 0.0137 | 0.0004 | 0.0078 | 0.0024 |  | 7.8 | 10.41667 | 0.005787037 |  |  | 0.59 | 2.285 | 2.3 | 4 | 5.3 |  |  | 0.0169 | 0.0086 | 0.0146 | 0.0003 | 0.0098 | 0.05 | 0.0026
2018-08-17 11:00 | A | A | 1811.921 | 650.4674 | 8.090279 | 1.361111 | 14.56886 | 8880.208 | 1195.833 | [6 empty] | 3.852962 | 21.82957 |  | 1521.875 | 976.5046 | 400.6945 | 388.0208 | 199.2 | 252.1991 | 749 | [7 empty] | 10.42245 | 0
2018-08-17 12:00 | A | A | 1811.921 | 649.6865 | 8.125 | 1.351273 | 15.52373 | 8894.676 | 1199.884 | [6 empty] | 3.842076 | 24.7309 |  | 1519.271 | 975 | 394.0972 | 390.0463 | 202.3 | 247.338 | 749 | [7 empty] | 10.38773 | 0.01446759
2018-08-17 13:00 | A | A | 1899.306 | 674.9149 | 9.149305 | 1.351273 | 15.50926 | 9074.074 | 1203.125 | 24 | 24.6 | 100 | 55 | 0.009 | 0.075 | 3.907213 | 21.95804 |  | 1519.271 | 975.7523 | 406.25 | 392.0717 | 199.7 | 249.3056 | 372 | 0.0009 | 0.0141 | 0.0004 | 0.0085 | 0.0025 |  | 7.8 | 2.847222 | 0.02893518 | 0.249 | 0.25 | 0.59 | 2.285 | 2.3 | 4 | 5.4 |  |  | 0.0152 | 0.0085 | 0.018 | 0.0003 | 0.009 | 0.045 | 0.0024
2018-08-17 14:00 | A | A | 1910.301 | 670.9268 | 8.125 | 1.351273 | 14.62674 | 9094.329 | 1198.264 | [6 empty] | 3.875475 | 21.19792 |  | 1520.3125 | 978.3854 | 387.5 | 392.7951 | 199.7 | 252.7778 | 750 | [7 empty] | 10.96644 | 0.09837963
2018-08-17 15:00 | A | A | 2079.861 | 650.3895 | 8.263888 | 1.361111 | 15.17651 | 9082.755 | 1161.806 | [6 empty] | 3.761633 | 22.85735 |  | 1518.49 | 973.8715 | 396.1805 | 392.7951 | 201.4 | 250.9259 | 745 | [7 empty] | 10.55556 | 0
2018-08-17 16:00 | A | A | 2342.593 | 649.7487 | 8.567709 | 1.351273 | 14.67014 | 9094.329 | 1170.718 | 24.4 | 24.9 | 100 | 55 | 0.008 | 0.072 | 3.773002 | 23.00723 |  | 1520.3125 | 972.3669 | 377.4305 | 390.625 | 199.2 | 248.8426 | 758 | 0.0004 | 0.0138 | 0.0003 | 0.0081 | 0.0024 |  | 7.8 | 10.4456 | 0 |  |  | 0.59 | 2.288 | 2.2 | 4 | 5.3 |  |  | 0.0146 | 0.0089 | 0.0154 | 0.0003 | 0.0096 | 0.046 | 0.0026
2018-08-17 17:00 | A | A | 2370.298 | 648.0851 | 7.925347 | 1.351273 | 15.39352 | 9094.329 | 1222.569 | [6 empty] | 3.763342 | 21.19792 |  | 1518.229 | 978.0093 | 387.1528 | 391.3484 | 201.6 | 248.1482 | 729 | [7 empty] | 10.4456 | 0
2018-08-17 18:00 | A | A | 2370.298 | 651.111 | 8.480903 | 1.351273 | 14.12037 | 9082.755 | 1216.898 | [6 empty] | 3.78573 | 22.17216 |  | 1520.3125 | 971.2385 | 377.4305 | 388.3102 | 200 | 248.0324 | 733 | [7 empty] | 10.54398 | 0
2018-08-17 19:00 | A | A | 2370.298 | 650.3823 | 8.59375 | 1.361111 | 14.38079 | 8984.375 | 1204.745 | 25.1 | 26.8 | 100 | 55 | 0.008 | 0.071 | 3.85863 | 21.86169 |  | 1524.21875 | 974.2477 | 379.8611 | 388.7442 | 199 | 249.6528 | 727 | 0.0007 | 0.0132 | 0.0002 | 0.0076 | 0.0023 |  | 7.8 | 5.989583 | 0 | 0.229 | 0.25 | 0.62 | 2.295 | 2.2 | 3.9 | 5.2 | 58.8 | 1040 | 0.0183 | 0.0091 | 0.0188 | 0.0002 | 0.0091 | 0.05 | 0.0026
2018-08-17 20:00 | A | A | 2287.616 | 651.5071 | 8.168403 | 1.351273 | 14.30845 | 9004.63 | 1203.125 | [6 empty] | 3.856608 | 19.75261 |  | 1525.26 | 972.743 | 379.1667 | 388.3102 | 201.4 | 248.4954 | 732 | [7 empty] | 10.01736 | 0.08680556
2018-08-17 21:00 | A | A | 1820.023 | 679.8838 | 7.97743 | 1.351273 | 13.78761 | 8995.949 | 1203.125 | [6 empty] | 4.028468 | 20.93027 |  | 1516.146 | 973.8715 | 381.5972 | 390.9143 | 199.5 | 249.6528 | 369 | [7 empty] | 10.88542 | 0.2199074
2018-08-17 22:00 | A | A | 1826.389 | 649.1248 | 7.838541 | 1.351273 | 14.68461 | 8984.375 | 1182.06 | 25.3 | 26.1 | 100 | 55 | 0.008 | 0.068 | 3.86148 | 21.82957 |  | 1513.28125 | 971.9907 | 382.2917 | 393.3738 | 199.5 | 253.0092 | 755 | 0.0009 | 0.0129 | 0.0002 | 0.0075 | 0.0023 |  | 7.8 | 10.20833 | 0.005787037 |  |  | 0.6 | 2.293 | 2.2 | 3.9 | 5.2 |  |  | 0.0137 | 0.0093 | 0.0151 | 0.0002 | 0.0091 | 0.045 | 0.0025
2018-08-17 23:00 | A | A | 1814.236 | 649.8148 | 9.253471 | 1.351273 | 13.99016 | 8995.949 | 1203.125 | [6 empty] | 3.860611 | 22.2364 |  | 1516.146 | 965.5961 | 387.8472 | 395.8333 | 201.4 | 253.588 | 1118 | [7 empty] | 10.32986 | 0
2018-08-18 | A | A | 1773.148 | 649.8535 | 8.003472 | 1.351852 | 13.75868 | 9004.63 | 1204.745 | [6 empty] | 3.857119 | 19.95602 |  | 1517.448 | 964.84375 | 383.6806 | 394.3866 | 198.3 | 250.8102 | 750 | [7 empty] | 10.23727 | 0
2018-08-18 01:00 | A | A | 1768.519 | 646.9041 | 8.828125 | 1.351852 | 14.95949 | 9001.736 | 1203.125 | 24.9 | 25.5 | 100 | 55 | 0.008 | 0.067 | 3.82039 | 20.79109 |  | 1514.323 | 961.4583 | 384.0278 | 393.3738 | 201.4 | 251.6204 | 753 | 0.001 | 0.0129 | 0.0003 | 0.0074 | 0.0023 |  | 7.8 | 10.1794 | 0 | 0.22 | 0.24 | 0.61 | 2.288 | 2.2 | 4 | 5.1 |  |  | 0.0167 | 0.0089 | 0.0144 | 0.0002 | 0.009 | 0.047 | 0.0026
2018-08-18 02:00 | A | A | 1775.463 | 646.2087 | 7.699653 | 1.351273 | 14.49653 | 9004.63 | 1204.745 | [6 empty] | 3.815057 | 22.04369 |  | 1517.96875 | 961.8345 | 387.8472 | 393.0845 | 200.4 | 253.7037 | 748 | [7 empty] | 10.53241 | 0
2018-08-18 03:00 | A | A | 1771.412 | 646.7045 | 8.810764 | 1.351852 | 13.5272 | 8972.801 | 1204.745 | [6 empty] | 3.831527 | 20.68403 |  | 1527.083 | 960.706 | 382.2917 | 394.2419 | 198.5 | 249.7685 | 759 | [7 empty] | 10.53819 | 0
2018-08-18 04:00 | A | A | 1766.782 | 647.9172 | 9.340278 | 1.351852 | 15.40799 | 8993.056 | 1204.745 | 24.5 | 25.3 | 100 | 55 | 0.009 | 0.071 | 3.809775 | 22.2364 |  | 1520.3125 | 958.0729 | 395.8333 | 392.9398 | 202.1 | 250.9259 | 752 | 0.0008 | 0.0132 | 0.0002 | 0.0074 | 0.0024 |  | 7.8 | 10.24884 | 0 |  |  | 0.63 | 2.28 | 2.1 | 3.9 | 5.1 |  |  | 0.0188 | 0.0095 | 0.0147 | 0.0002 | 0.0093 | 0.055 | 0.0027
2018-08-18 05:00 | A | A | 1755.787 | 649.3812 | 7.161458 | 1.351852 | 14.71354 | 9004.63 | 1186.921 | [6 empty] | 3.813475 | 20.40567 | 46327530 | 1524.21875 | 963.7153 | 387.5 | 392.6505 | 200 | 253.0092 | 740 | [7 empty] | 10.45718 | 0.01157407
2018-08-18 06:00 | A | A | 1742.477 | 648.3621 | 7.934028 | 1.351852 | 14.27951 | 8993.056 | 1203.125 | [6 empty] | 3.812391 | 21.30498 |  | 1520.3125 | 962.963 | 380.5556 | 392.3611 | 198.3 | 250.5787 | 746 | [7 empty] | 10.28356 | 0.005787037
2018-08-18 07:00 | A | A | 1733.218 | 648.957 | 6.831597 | 1.351852 | 14.61227 | 8498.264 | 755.9028 | 23.2 | 22.9 | 100 | 55 | 0.01 | 0.081 | 3.969708 | 20.89815 |  | 1520.3125 | 965.22 | 380.2083 | 394.2419 | 201.8 | 250.9259 | 746 | 0.0022 | 0.0137 | 0.0002 | 0.0075 | 0.0025 |  | 7.8 | 10.48032 | 0.07233796 | 0.227 | 0.25 | 0.64 | 2.277 | 2.2 | 3.9 | 5.1 | 62.6 | 1010 | 0.0194 | 0.01 | 0.0161 | 0.0002 | 0.0095 | 0.053 | 0.0027
2018-09-05 03:00 | B | B | 1785.88 | 601.6384 | 5.651042 | 1.254051 | 13.25231 | 8981.481 | 603.588 | [6 empty] | 3.368225 | 17.9754 |  | 1500.78125 | 1078.443 | 457.9861 | 373.2639 | 199.7 | 262.3842 | 0 | [7 empty] | 0.78125 | 0.0318287
2018-09-05 04:00 | B | B | 1762.731 | 601.2335 | 7.873264 | 1.244213 | 14.48206 | 9021.991 | 389.6991 | 24.2 | 24.7 |  | 55 | 0.014 | 0.11 | 3.509988 | 19.53848 |  | 1485.677 | 1081.453 | 447.9167 | 366.3195 | 199 | 256.713 | 0 | 0.0011 | 0.0153 | 0.0003 | 0.0094 | 0.0029 |  | 8.3 | 10.48032 | 0 |  |  | 0.45 | 2.34 | 2.9 |  | 7.3 | 55.4 |  | 0.0468 | 0.0121 | 0.0179 | 0.0003 | 0.0119 | 0.132 | 0.0028
2018-09-05 05:00 | B | B | 1756.366 | 600.4714 | 7.916667 | 1.254051 | 14.69907 | 8981.481 | 405.0926 | [6 empty] | 3.52135 | 18.90683 | 46586700 | 1499.479 | 1080.324 | 449.3056 | 366.1747 | 200 | 257.7546 | 0 | [7 empty] | 10.51505 | 0
2018-09-05 06:00 | B | B | 1755.208 | 600.0474 | 7.890625 | 1.255208 | 14.87269 | 8995.949 | 401.8519 | [6 empty] | 3.513204 | 17.46152 |  | 1487.5 | 1077.315 | 440.625 | 374.7107 | 200 | 265.9722 | 0 | [7 empty] | 10.57292 | 0
2018-09-05 07:00 | B | B | 1738.426 | 600.52 | 7.717014 | 1.255208 | 15.10417 | 8972.801 | 401.8519 | 22 | 26.2 |  | 58 | 0.013 | 0.091 | 3.425617 | 18.18953 |  | 1501.5625 | 1074.306 | 429.1667 | 380.787 | 199.7 | 268.75 | 0 | 0.0013 | 0.0148 | 0.0003 | 0.0087 | 0.003 |  | 8.4 | 10.58449 | 0 | 0.471 | 0.54 | 0.49 | 2.314 | 2.6 |  | 6.6 | 55.7 | 830 | 0.0615 | 0.0135 | 0.0173 | 0.0002 | 0.01 | 0.144 | 0.003
2018-09-05 08:00 | B | B | 1737.847 | 600.3243 | 6.519097 | 1.255208 | 15.33565 | 8993.056 | 399.4213 | [6 empty] | 3.416789 | 17.87905 |  | 1500.521 | 1081.453 | 420.1389 | 380.0637 | 199.7 | 270.6018 | 0 | [7 empty] | 9.733796 | 0.005787037
2018-09-05 09:00 | B | B | 1717.593 | 599.6638 | 6.961805 | 1.297454 | 15.94329 | 9302.662 | 403.4722 | [6 empty] | 3.299438 | 16.58362 |  | 1507.292 | 1079.196 | 434.375 | 369.9363 | 200.4 | 261.4583 | 0 | [7 empty] | 10.10417 | 0 |  |  | 0.5 | 2.316 | 2.6 |  | 6.2 |  | 770 | 0.0696 | 0.0146 | 0.0186 | 0.0002 | 0.0144 | 0.156 | 0.0034
2018-09-05 10:00 | B | B | 1747.106 | 617.5609 | 6.614583 | 1.296875 | 14.65567 | 9259.259 | 601.1574 | 22.2 | 26.3 |  | 58 | 0.014 | 0.1 | 3.422615 | 20.34143 |  | 1519.271 | 1063.397 | 443.4028 | 360.8217 | 198.8 | 255.3241 | 0 | 0.0011 | 0.0156 | 0.0003 | 0.0085 | 0.0031 |  | 8.4 | 10.96065 | 0
2018-09-05 11:00 | B | B | 1778.935 | 628.4265 | 6.55382 | 1.296875 | 13.87442 | 9244.792 | 602.7778 | [6 empty] | 3.488284 | 19.95602 |  | 1523.698 | 1041.956 | 450 | 361.1111 | 200.7 | 254.8611 | 0 | [7 empty] | 11.91551 | 0.01157407 |  |  | 0.45 | 2.322 | 2.8 |  | 7.3 |  |  | 0.144 | 0.0181 | 0.0215 | 0.0004 | 0.0365 | 0.238 | 0.0046
2018-09-05 12:00 | B | B | 1811.921 | 680.4579 | 7.664931 | 1.309028 | 13.81655 | 9291.088 | 603.588 | [6 empty] | 3.75828 | 19.95602 |  | 1528.90625 | 1060.764 | 448.2639 | 355.7581 | 200.4 | 253.588 | 0 | [7 empty] | 12.15278 | 0.9403935
2018-09-05 13:00 | B | C | 1826.968 | 651.1009 | 6.605903 | 1.309028 | 13.41146 | 9273.727 | 606.0185 | 22.4 | 26.4 |  | 58 | 0.014 | 0.085 | 3.612155 | 18.91753 |  | 1534.375 | 1055.498 | 444.7917 | 354.456 | 200.2 | 255.2083 | 0 | 0.0008 | 0.016 | 0.0002 | 0.0095 | 0.0032 |  | 8.4 | 12.41898 | 0.2054398 | 0.311 | 0.38 | 0.42 | 2.359 | 2.9 |  | 7.6 |  |  | 0.0137 | 0.0132 | 0.0182 | 0.0003 | 0.0122 | 0.104 | 0.0029
2018-09-05 14:00 | B | C | 1881.944 | 648.2699 | 6.953125 | 1.308449 | 13.62847 | 9282.407 | 612.5 | [6 empty] | 3.593086 | 19.7419 |  | 1536.71875 | 1073.553 | 442.7083 | 353.8773 | 199.2 | 254.2824 | 0 | [7 empty] | 13.34491 | 0.234375
2018-09-05 15:00 | B | B | 1906.25 | 648.6076 | 7.986111 | 1.296875 | 13.25231 | 9282.407 | 602.7778 | [6 empty] | 3.594957 | 18.89612 |  | 1528.646 | 1072.425 | 441.3194 | 351.7072 | 200.7 | 253.4722 | 0 | [7 empty] | 14.75694 | 0.1707176 |  |  | 0.44 | 2.348 | 3 |  | 7.6 |  |  | 0.0522 | 0.0155 | 0.0188 | 0.0004 | 0.0123 | 0.136 | 0.0031
2018-09-05 16:00 | B | B | 2026.042 | 669.8665 | 7.465278 | 1.296875 | 14.16377 | 9282.407 | 604.3981 | 22.6 | 26.8 |  | 58 | 0.015 | 0.087 | 3.72238 | 18.51071 |  | 1531.771 | 1077.315 | 446.875 | 353.0092 | 200.2 | 255.9028 | 0 | 0.0015 | 0.0169 | 0.0002 | 0.0087 | 0.0035 |  | 8.4 | 15.26042 | 0.3356481
2018-09-05 17:00 | B | B | 2163.194 | 644.7953 | 7.638889 | 1.308449 | 13.80208 | 8993.056 | 606.0185 | [6 empty] | 3.698347 | 19.32436 |  | 1535.677 | 1078.067 | 446.1806 | 357.2049 | 199.7 | 258.4491 | 0 | [7 empty] | 17.18171 | 0.1070602 |  |  | 0.42 | 2.357 | 3 |  | 7.4 |  |  | 0.0151 | 0.0142 | 0.019 | 0.0003 | 0.0105 | 0.106 | 0.0031
2018-09-05 18:00 | B | B | 2370.298 | 650.6096 | 8.298611 | 1.296875 | 14.0191 | 9001.736 | 606.0185 | [6 empty] | 3.728098 | 19.11024 |  | 1526.823 | 1071.672 | 448.2639 | 357.4942 | 199.2 | 259.4908 | 0 | [7 empty] | 18.6169 | 0.04050926
2018-09-05 19:00 | B | B | 2370.298 | 647.9444 | 7.881945 | 1.308449 | 14.29398 | 8984.375 | 609.2593 | 22.5 | 23.3 |  | 58 | 0.018 | 0.093 | 3.7152 | 16.81915 |  | 1532.8125 | 1075.434 | 451.7361 | 360.243 | 201.1 | 262.7315 | 0 | 0.0007 | 0.0155 | 0.0002 | 0.0079 | 0.0032 |  | 7.9 | 7.962963 | 0.005787037 | 0.276 | 0.37 | 0.43 | 2.324 | 3.1 |  | 7.9 | 53.6 | 930 | 0.0158 | 0.0137 | 0.0184 | 0.0003 | 0.0104 | 0.102 | 0.003
2018-09-05 20:00 | B | B | 2370.298 | 650.9745 | 6.770833 | 1.296875 | 13.85995 | 9001.736 | 601.1574 | [6 empty] | 3.725376 | 17.65422 |  | 1525 | 1066.03 | 460.0694 | 364.5833 | 200.9 | 264.5833 | 0 | [7 empty] | 9.438657 | 0.04050926
2018-09-05 21:00 | B | B | 2292.245 | 646.2066 | 6.744792 | 1.296875 | 12.25405 | 8993.056 | 606.0185 | [6 empty] | 3.701659 | 19.88108 |  | 1523.177 | 1053.993 | 455.5556 | 361.8345 | 199.2 | 258.7963 | 0 | [7 empty] | 9.641204 | 0.7204861 |  |  | 0.45 | [6 empty] | 0.0146 | 0.0155 | 0.0173 | 0.0003 | 0.0097 | 0.102 | 0.0031
2018-09-05 22:00 | B | B | 1929.398 | 649.4678 | 7.265625 | 1.296875 | 13.83102 | 9010.417 | 601.1574 | 23.3 | 25.8 |  | 58 | 0.015 | 0.087 | 3.751902 | 20.76968 |  | 1524.21875 | 1058.507 | 453.8194 | 359.5197 | 200 | 258.1018 | 0 | 0.0008 | 0.0154 | 0.0002 | 0.0081 | 0.0031 |  | 8 | 9.959491 | 0.5497685
2018-09-05 23:00 | B | B | 1910.88 | 650.9203 | 7.361111 | 1.296875 | 13.71528 | 8984.375 | 601.1574 | [6 empty] | 3.771192 | 19.7419 |  | 1525.78125 | 1064.149 | 452.7778 | 358.3622 | 200.9 | 259.4908 | 0 | [7 empty] | 0 | 0.0318287 |  |  | 0.45 | [6 empty] | 0.0058 | 0.0094 | 0.0143 | 0.0004 | 0.0095 | 0.09 | 0.0024
2018-09-06 | B | B | 1833.912 | 649.6541 | 6.137153 | 1.309028 | 13.31019 | 9010.417 | 603.588 | [6 empty] | 3.752978 | 17.6328125 |  | 1526.823 | 1064.902 | 453.4722 | 355.3241 | 200.4 | 255.787 | 0 | [7 empty] | 4.380787 | 0.07523149
2018-09-06 01:00 | B | B | 1815.972 | 650.8011 | 6.197917 | 1.309028 | 13.09317 | 9013.311 | 605.2083 | 24.1 | 26.1 |  | 58 | 0.014 | 0.087 | 3.798011 | 19.11024 |  | 1522.135 | 1056.626 | 455.2083 | 356.4815 | 199.2 | 255.9028 | 707 | 0.0012 | 0.014 | 0.0002 | 0.0076 | 0.003 |  | 8 | 12.06597 | 0.3356481 | 0.263 | 0.32 | 0.42 | [6 empty] | 0.0149 | 0.014 | 0.017 | 0.0002 | 0.0097 | 0.085 | 0.003
2018-09-06 02:00 | B | B | 1794.56 | 651.3895 | 7.065972 | 1.309028 | 13.83102 | 8984.375 | 606.0185 | [6 empty] | 3.813688 | 18.69271 |  | 1526.823 | 1054.745 | 452.0833 | 356.6262 | 200.4 | 258.5648 | 707 | [7 empty] | 8.049768 | 0.1157407
2018-09-06 03:00 | B | B | 1778.935 | 650.9932 | 7.786458 | 1.309028 | 13.88889 | 9001.736 | 610.8796 | [6 empty] | 3.804017 | 16.61574 |  | 1527.865 | 1066.40625 | 456.25 | 360.5324 | 200.9 | 260.5324 | 707 | [7 empty] | 8.993055 | 0.1851852
2018-09-06 04:00 | B | B | 1773.727 | 651.0694 | 6.458333 | 1.296875 | 13.70081 | 8480.903 | 1.62037 | 24.1 | 22.1 |  | 65 | 0.013 | 0.083 | 4.038103 | 17.2474 |  | 1526.042 | 1062.645 | 404.5139 | 399.5949 | 199 | 255.6713 | 729 | 0.0009 | 0.0132 | 0.0002 | 0.0073 | 0.0029 |  | 7.2 | 9.722222 | 0.005787037 |  |  | 0.43 | [6 empty] | 0.0126 | 0.0137 | 0.0168 | 0.0002 | 0.0093 | 0.087 | 0.003
2018-09-06 05:00 | B | B | 1771.412 | 652.3257 | 6.55382 | 1.297454 | 11.44387 | 8504.051 | 1.62037 | [6 empty] | 4.034883 | 19.9346 | 46601160 | 1501.5625 | 1040.075 | 484.375 | 412.1817 | 199.5 | 260.7639 | 707 | [7 empty] | 9.560185 | 0.01157407
2018-09-06 06:00 | B | B | 1770.255 | 650.4563 | 6.388889 | 1.309028 | 9.592013 | 8486.689 | 1.62037 | [6 empty] | 4.03155 | 18.91753 |  | 1490.625 | 1055.874 | 397.5694 | 396.9908 | 202.6 | 245.9491 | 714 | [7 empty] | 6.30787 | 1.901042
2018-09-06 07:00 | B | B | 1769.097 | 650.5811 | 6.241319 | 1.309028 | 11.12558 | 8003.472 | 1.62037 | 28.8 | 26 |  | 65 | 0.016 | 0.1 | 4.558029 | 19.33507 |  | 1501.5625 | 1030.671 | 478.8194 | 388.5995 | 200.7 | 249.8842 | 672 | 0.0012 | 0.017 | 0.0001 | 0.0085 | 0.0037 |  | 8 | 2.75463 | 0.08969907 | 0.241 | 0.34 | 0.43 | 2.324 | 3.3 |  | 7.5 | 66.2 | 960 | 0.0086 | 0.0154 | 0.0184 | 0.0002 | 0.0118 | 0.105 | 0.0036
2018-09-06 08:00 | B | B | 1777.778 | 450.0293 | 5.9375 | 1.309028 | 10.01157 | 8006.366 | 1.62037 | [6 empty] | 3.151805 | 19.95602 |  | 1263.021 | 940.7697 | 368.4028 | 368.0555 | 203 | 215.7408 | 659 | [7 empty] | 9.172454 | 0
2018-09-06 09:00 | B | B | 1766.204 | 450.2752 | 8.194445 | 1.297454 | 14.36632 | 7983.218 | 1.62037 | [6 empty] | 3.162671 | 20.9838 |  | 1184.115 | 878.3276 | 446.1806 | 361.1111 | 198.8 | 220.7176 | 683 | [7 empty] | 10.72917 | 0 |  |  | 0.51 | 2.298 | 2.9 |  | 6.5 |  |  | 0.0501 | 0.0187 | 0.0178 | 0.0003 | 0.0117 | 0.143 | 0.0038
2018-09-06 10:00 | B | B | 1762.731 | 449.1654 | 8.177083 | 1.309028 | 14.62674 | 8003.472 | 1.62037 | 27.6 | 29.8 |  | 68 | 0.015 | 0.086 | 3.094734 | 20.86603 |  | 1156.771 | 824.537 | 455.5556 | 360.3878 | 201.1 | 219.5602 | 707 | 0.0013 | 0.0159 | 0.0002 | 0.0081 | 0.0034 |  | 7.1 | 10.12153 | 0
2018-09-06 11:00 | A | C | 1786.458 | 476.5881 | 7.02257 | 1.296875 | 13.51273 | 8006.366 | 1.62037 | [6 empty] | 3.282489 | 20.9838 |  | 1293.229 | 805.353 | 427.7778 | 353.588 | 199 | 217.8241 | 649 | [7 empty] | 10.99537 | 0 |  |  | 0.58 | 2.267 | 2.6 |  | 6.2 |  |  | 0.0702 | 0.016 | 0.016 | 0.0002 | 0.0109 | 0.161 | 0.0036
2018-09-06 12:00 | A | C | 1806.134 | 481.0432 | 7.942708 | 1.309028 | 13.90336 | 8003.472 | 1.62037 | [6 empty] | 3.314371 | 18.70341 |  | 1321.875 | 786.9213 | 418.4028 | 351.7072 | 194.7 | 214.8148 | 660 | [7 empty] | 11.6088 | 0.005787037
2018-09-06 13:00 | A | C | 1835.648 | 478.5767 | 7.248264 | 1.296875 | 13.39699 | 7994.792 | 1.62037 | 29 | 27.9 |  | 68 | 0.015 | 0.088 | 3.366046 | 21.59404 |  | 1297.917 | 776.3889 | 411.4583 | 347.0775 | 192.4 | 212.2685 | 663 | 0.0009 | 0.015 | 0.0001 | 0.0074 | 0.0033 |  | 7.1 | 8.009259 | 0 | 0.039 | 0.13 | 0.62 | 2.27 | 2.3 |  | 5.5 |  |  | 0.0337 | 0.0157 | 0.0164 | 0.0001 | 0.0114 | 0.122 | 0.0036
2018-09-06 14:00 | A | C | 1829.861 | 491.5076 | 7.899306 | 1.309028 | 13.81655 | 7994.792 | 1.62037 | [6 empty] | 3.456995 | 22.42911 |  | 1328.125 | 777.1412 | 384.375 | 345.7755 | 191.7 | 206.3658 | 1361 | [7 empty] | 6.30787 | 0
2018-09-06 15:00 | A | C | 1914.352 | 490.3192 | 9.192708 | 1.308449 | 14.43866 | 8003.472 | 1.62037 | [6 empty] | 3.444896 | 20.36285 |  | 1383.854 | 763.5995 | 415.625 | 344.618 | 195.5 | 213.4259 | 700 | [7 empty] | 2.581018 | 0.01736111 |  |  | 0.61 | 2.288 | 2.1 |  | 5.4 |  |  | 0.03 | 0.0168 | 0.0173 | 0.0001 | 0.0113 | 0.121 | 0.0038
2018-09-06 16:00 | A | C | 1908.565 | 490.5011 | 8.715278 | 1.296875 | 14.19271 | 7980.324 | 1.62037 | 28.1 | 28.8 | 120 | 70 | 0.015 | 0.091 | 3.412908 | 20.36285 |  | 1351.302 | 756.8287 | 367.0139 | 338.5417 | 189.3 | 209.4908 | 645 | 0.001 | 0.0152 | 0.0002 | 0.0078 | 0.0035 |  | 7.4 | 10.65394 | 0
2018-09-06 17:00 | A | C | 1836.227 | 488.9936 | 8.385417 | 1.309028 | 13.29572 | 7994.792 | 1.62037 | [6 empty] | 3.396262 | 22.22569 |  | 1320.833 | 752.3148 | 354.5139 | 327.6909 | 185 | 201.6204 | 671 | [7 empty] | 11.28472 | 0 |  |  | 0.62 | 2.285 | 2.2 |  | 5.4 |  |  | 0.0234 | 0.0161 | 0.0158 | 0.0002 | 0.0086 | 0.111 | 0.0035
2018-09-06 18:00 | A | C | 1792.245 | 490.3071 | 9.05382 | 1.351852 | 14.5978 | 7994.792 | 1.62037 | [6 empty] | 3.405385 | 22.43982 |  | 1313.021 | 730.4977 | 353.125 | 327.8357 | 186 | 203.3565 | 650 | [7 empty] | 10.86227 | 0.002893519
2018-09-06 19:00 | A | C | 1780.671 | 518.5175 | 8.836805 | 1.351852 | 13.75868 | 7980.324 | 1.62037 | 28.4 | 30.5 | 120 | 73 | 0.017 | 0.107 | 3.622963 | 22.65393 |  | 1406.25 | 736.8924 | 356.25 | 330.8738 | 185.5 | 203.7037 | 650 | 0.0009 | 0.0172 | 0.0001 | 0.0087 | 0.0038 |  | 7.4 | 10.28356 | 0.01736111 | 0.081 | 0.13 | 0.64 | 2.29 | 1.9 |  | 4.9 | 81.8 | 950 | 0.0476 | 0.0176 | 0.0192 | 0.0002 | 0.0114 | 0.11 | 0.004
2018-09-06 20:00 | A | C | 1780.671 | 518.7955 | 9.444445 | 1.351852 | 14.33739 | 7983.218 | 1.62037 | [6 empty] | 3.623591 | 22.02228 |  | 1384.375 | 738.0208 | 363.5417 | 335.5034 | 189.3 | 207.4074 | 694 | [7 empty] | 2.905092 | 0
2018-09-06 21:00 | A | C | 1756.366 | 601.1643 | 9.010416 | 1.351852 | 13.55614 | 7991.898 | 1.62037 | [6 empty] | 4.194346 | 19.59201 |  | 1500 | 781.2789 | 395.4861 | 344.4734 | 193.1 | 212.6158 | 668 | [7 empty] | 12.52315 | 0 |  |  | 0.66 | 2.275 | 2.1 |  | 5.1 |  |  | 0.0563 | 0.0168 | 0.0183 | 0.0001 | 0.0111 | 0.097 | 0.0039
2018-09-06 22:00 | A | C | 1784.144 | 598.7329 | 8.810764 | 1.351852 | 15.1331 | 8003.472 | 1.62037 | 27.9 | 29.2 | 120 | 73 | 0.016 | 0.093 | 4.142414 | 22.85735 |  | 1479.167 | 787.6736 | 426.7361 | 346.0648 | 200 | 225.3472 | 653 | 0.0015 | 0.0174 | 0.0001 | 0.0085 | 0.0038 |  | 7.4 | 13.66898 | 0
2018-09-06 23:00 | A | C | 1783.565 | 689.5718 | 8.550346 | 1.358218 | 13.83102 | 7983.218 | 1.62037 | [6 empty] | 4.782999 | 19.59201 |  | 1511.71875 | 842.5925 | 483.3333 | 378.3275 | 200.9 | 241.088 | 1345 | [7 empty] | 16.29051 | 0 |  |  | 0.61 | 2.288 | 2.2 |  | 5.1 |  |  | 0.0394 | 0.0169 | 0.0182 | 0.0001 | 0.0111 | 0.075 | 0.004
2018-09-07 | A | C | 1770.255 | 689.7905 | 9.774305 | 1.351852 | 13.29572 | 7980.324 | 1.62037 | [6 empty] | 4.786251 | 19.43142 |  | 1508.073 | 854.6296 | 518.0555 | 400.3183 | 198.8 | 259.6065 | 682 | [7 empty] | 15.40509 | 0
2018-09-07 01:00 | A | C | 1768.519 | 649.3199 | 9.644097 | 1.351852 | 13.22338 | 7983.218 | 1.62037 | 28.3 | 29 | 120 | 73 | 0.016 | 0.086 | 4.52893 | 22.85735 |  | 1507.03125 | 851.9965 | 560.7639 | 408.8542 | 200.4 | 264.1204 | 679 | 0.0012 | 0.0174 | 0.0001 | 0.0088 | 0.0038 |  | 7.4 | 6.46412 | 0 | 0.179 | 0.2 | 0.53 | 2.295 | 2.4 |  | 5.4 |  |  | 0.0615 | 0.0164 | 0.018 | 0.0002 | 0.0119 | 0.111 | 0.004
2018-09-07 02:00 | A | C | 1765.625 | 649.6301 | 10.13889 | 1.362269 | 13.55614 | 7994.792 | 1.62037 | [6 empty] | 4.524534 | 21.61545 |  | 1506.771 | 848.2349 | 518.75 | 412.6158 | 199 | 271.1806 | 700 | [7 empty] | 3.501158 | 0
2018-09-07 03:00 | A | C | 1728.588 | 649.1331 | 9.52257 | 1.351852 | 14.58333 | 7965.856 | 1.62037 | [6 empty] | 4.537495 | 23.07147 |  | 1505.729 | 863.28125 | 536.1111 | 417.39 | 199.7 | 273.0324 | 684 | [7 empty] | 1.736111 | 0.01736111 |  |  | 0.51 | 2.314 | 2.3 |  | 5.5 |  |  | 0.0323 | 0.0169 | 0.0197 | 0.0001 | 0.0118 | 0.057 | 0.004
2018-09-07 04:00 | A | C | 1731.481 | 649.763 | 9.592014 | 1.351852 | 14.0625 | 8298.611 | 1.62037 | 27.9 | 28.1 |  | 73 | 0.016 | 0.074 | 4.335591 | 24.7309 |  | 1499.479 | 871.1805 | 556.25 | 415.2199 | 201.1 | 278.9352 | 705 | 0.0012 | 0.0171 | 0.0001 | 0.0088 | 0.0038 |  | 7.4 | 17.28009 | 0
2018-09-07 05:00 | A | C | 1720.486 | 646.8823 | 9.69618 | 1.351852 | 12.57234 | 8298.611 | 1.62037 | [6 empty] | 4.31637 | 20.17014 | 46614770 | 1508.333 | 876.4468 | 508.6805 | 415.5092 | 200.4 | 270.0232 | 1390 | [7 empty] | 19.02199 | 0 |  |  | 0.54 | 2.327 | 2.4 |  | 5.6 |  |  | 0.0234 | 0.0167 | 0.0176 | 0.0002 | 0.0094 | 0.044 | 0.0039
2018-09-07 06:00 | A | A | 1726.273 | 651.05 | 9.765625 | 1.351852 | 12.81829 | 8593.75 | 1.62037 | [6 empty] | 4.194985 | 20.17014 |  | 1515.365 | 871.5567 | 511.8056 | 420.4283 | 198.8 | 269.0972 | 700 | [7 empty] | 18.6169 | 0
2018-09-07 07:00 | A | A | 1687.5 | 651.0261 | 9.296875 | 1.351852 | 13.74421 | 8616.898 | 1.62037 | 27.2 | 28.2 | 120 | 73 | 0.016 | 0.086 | 4.143336 | 24.7309 |  | 1510.15625 | 856.1343 | 529.5139 | 424.7685 | 199.5 | 278.4722 | 693 | 0.0014 | 0.0178 | 0.0002 | 0.0086 | 0.0039 |  | 7.4 | 14.80903 | 0 | 0.197 | 0.22 | 0.52 | 2.34 | 2.4 |  | 5.8 | 78.2 | 970 | 0.0161 | 0.0167 | 0.0186 | 0.0002 | 0.0093 | 0.038 | 0.0039
2018-09-07 08:00 | A | A | 1680.556 | 650.8723 | 9.38368 | 1.362269 | 14.48206 | 8573.495 | 1.62037 | [6 empty] | 4.163327 | 20.41638 |  | 1516.146 | 851.9965 | 524.6528 | 427.8067 | 200 | 281.3658 | 717 | [7 empty] | 8.252315 | 0
2018-09-07 09:00 | A | A | 1679.398 | 629.0233 | 9.427083 | 1.351852 | 14.93056 | 8995.949 | 1.62037 | [6 empty] | 3.83462 | 22.85735 |  | 1511.198 | 846.7303 | 494.4445 | 419.8495 | 200.7 | 271.875 | 704 | [7 empty] | 14.39236 | 0 |  |  | 0.52 | 2.319 | 2.4 |  | 5.7 |  |  | 0.0294 | 0.017 | 0.0187 | 0.0002 | 0.0098 | 0.053 | 0.0041
2018-09-07 10:00 | A | A | 1686.921 | 628.7242 | 9.887153 | 1.351852 | 14.20718 | 9001.736 | 1.62037 | 27.4 | 27.3 | 120 | 73 | 0.016 | 0.11 | 3.840885 | 20.14873 |  | 1511.198 | 859.8958 | 491.6667 | 411.169 | 199 | 272.6852 | 704 | 0.0009 | 0.0177 | 0.0002 | 0.0085 | 0.0039 |  | 7.4 | 14.3287 | 0
2018-09-07 11:00 | A | A | 1705.44 | 629.2958 | 8.75868 | 1.351852 | 15.16204 | 8993.056 | 1.62037 | [6 empty] | 3.848088 | 22.37558 |  | 1511.198 | 854.6296 | 491.3194 | 412.6158 | 199.2 | 266.088 | 712 | [7 empty] | 13.94097 | 0 |  |  | 0.56 | 2.308 | 2.4 |  | 5.6 |  |  | 0.0301 | 0.0165 | 0.0179 | 0.0012 | 0.0109 | 0.054 | 0.0039
2018-09-07 12:00 | A | A | 1705.44 | 629.9898 | 8.793404 | 1.351273 | 15.87095 | 9004.63 | 1.62037 | [6 empty] | 3.84738 | 24.02431 |  | 1516.40625 | 848.2349 | 495.1389 | 414.3518 | 200.2 | 269.5602 | 1378 | [7 empty] | 9.184028 | 0.01446759
2018-09-07 13:00 | A | A | 1736.69 | 639.1157 | 9.861111 | 1.351273 | 14.95949 | 8972.801 | 1.62037 | 23.2 | 31 | 120 | 70 | 0.016 | 0.071 | 3.702749 | 21.41204 |  | 1520.052 | 860.272 | 494.4445 | 416.522 | 200 | 270.1389 | 687 | 0.0014 | 0.0177 | 0.0003 | 0.0098 | 0.0039 | 7.4 | 7.6 | 7.418981 | 0.005787037 | 0.165 | 0.2 | 0.58 | 2.308 | 2.2 |  | 5.2 |  |  | 0.0335 | 0.0165 | 0.0181 | 0.0002 | 0.0115 | 0.058 | 0.004
2018-09-07 14:00 | A | A | 1741.319 | 641.0137 | 10.77257 | 1.351273 | 15.52373 | 8964.12 | 1.62037 | [6 empty] | 3.717341 | 21.82957 |  | 1515.365 | 861.0243 | 515.625 | 414.3518 | 199.7 | 268.75 | 710 | [7 empty] | 8.333333 | 0
2018-09-07 15:00 | A | C | 1767.361 | 636.8952 | 11.59722 | 1.351273 | 14.77141 | 8981.481 | 1.62037 | [6 empty] | 3.686318 | 24.30266 |  | 1516.927 | 863.6575 | 493.0556 | 406.6841 | 201.6 | 268.5185 | 1386 | [7 empty] | 19.93634 | 0
2018-09-07 16:00 | A | C | 1761.574 | 639.5097 | 9.565972 | 1.351273 | 15.29224 | 9004.63 | 1.62037 | 28.4 | 31.1 | 120 | 70 | 0.016 | 0.083 | 3.960065 | 19.54919 |  | 1520.3125 | 858.0151 | 506.9444 | 415.5092 | 200.4 | 270.2546 | 696 | 0.001 | 0.0175 | 0.0003 | 0.0091 | 0.0038 |  | 7.5 | 20.40509 | 0 |  |  | 0.6 | 2.308 | 2.1 |  | 5.1 |  |  | 0.0266 | 0.0169 | 0.0183 | 0.0003 | 0.0101 | 0.059 | 0.004
2018-09-07 17:00 | A | C | 1761.574 | 640.8801 | 10.19965 | 1.361111 | 15.63947 | 9033.564 | 1.62037 | [6 empty] | 3.955839 | 24.51678 |  | 1513.542 | 854.2535 | 514.5833 | 418.1134 | 200.2 | 273.0324 | 690 | [7 empty] | 18.83102 | 0.005787037
2018-09-07 18:00 | A | A | 1755.787 | 641.6202 | 11.2066 | 1.351273 | 14.95949 | 9021.991 | 1.62037 | [6 empty] | 3.965488 | 22.42911 |  | 1516.146 | 853.8773 | 493.4028 | 418.6921 | 199.7 | 271.875 | 1387 | [7 empty] | 0.6018519 | 0.01736111
2018-09-07 19:00 | A | A | 1741.319 | 643.0342 | 10.14757 | 1.351273 | 15.24884 | 9010.417 | 1.62037 | 29.3 | 27.3 | 120 | 75 | 0.016 | 0.087 | 4.029988 | 21.42274 |  | 1516.146 | 850.4919 | 492.0139 | 419.1262 | 199.7 | 275 | 686 | 0.0015 | 0.0173 | 0.0002 | 0.0087 | 0.0038 |  | 7.4 | 0.05787037 | 0 | 0.16 | 0.19 | 0.65 | 2.29 | 2.1 | 3.6 | 4.9 | 79 | 1020 | 0.0346 | 0.0165 | 0.0181 | 0.0002 | 0.0109 | 0.068 | 0.004
2018-09-07 20:00 | A | A | 1726.852 | 643.0615 | 9.930555 | 1.351273 | 15.21991 | 8938.079 | 1.62037 | [6 empty] | 4.062777 | 25.75868 |  | 1518.229 | 848.2349 | 510.7639 | 417.39 | 200 | 273.3796 | 690 | [7 empty] | 21.10533 | 0
2018-09-07 21:00 | A | C | 1717.593 | 650.8741 | 9.123264 | 1.362269 | 13.80208 | 8460.648 | 1.62037 | [6 empty] | 4.344182 | 20.9945 |  | 1521.875 | 853.5012 | 500.6944 | 418.2581 | 199.5 | 275 | 1420 | [7 empty] | 21.10533 | 0.01736111
2018-09-07 22:00 | A | C | 1708.912 | 645.7983 | 10.78993 | 1.351852 | 13.65741 | 8515.625 | 1.62037 | 28.2 | 28.3 | 120 | 75 | 0.016 | 0.078 | 4.216868 | 21.61545 |  | 1511.198 | 861.7766 | 501.7361 | 419.1262 | 200 | 272.2222 | 709 | 0.0008 | 0.0178 | 0.0002 | 0.0086 | 0.0039 |  | 7.4 | 8.530093 | 0.01157407 |  |  | 0.65 | 2.285 | 2.2 | 3.6 | 5.1 |  |  | 0.0265 | 0.0169 | 0.0186 | 0.0002 | 0.0098 | 0.063 | 0.0041
2018-09-07 23:00 | A | C | 1703.125 | 650.2876 | 9.045139 | 1.351273 | 12.71701 | 8472.222 | 1.62037 | [6 empty] | 4.267935 | 24.7309 |  | 1508.073 | 861.7766 | 507.2917 | 419.5602 | 200.7 | 273.3796 | 692 | [7 empty] | 9.658565 | 0
2018-09-08 | A | A | 1702.546 | 650.2289 | 7.96875 | 1.351852 | 10.80729 | 8492.477 | 1.62037 | [6 empty] | 4.257371 | 19.53848 |  | 1514.323 | 868.5474 | 493.4028 | 415.7986 | 199.5 | 268.287 | 720 | [7 empty] | 0.2256944 | 0.005787037
2018-09-08 01:00 | A | A | 1687.5 | 645.8393 | 9.010416 | 1.351852 | 12.96296 | 8489.583 | 1.62037 | 27.4 | 28 | 120 | 75 | 0.016 | 0.078 | 4.183459 | 20.36285 |  | 1514.84375 | 870.4282 | 510.7639 | 417.2454 | 199 | 271.1806 | 676 | 0.0011 | 0.0178 | 0.0002 | 0.0087 | 0.004 |  | 7.4 | 0 | 0.01157407 | 0.197 | 0.22 | 0.64 | 2.301 | 2.1 | 3.5 | 5 |  |  | 0.0183 | 0.0168 | 0.0192 | 0.0003 | 0.01 | 0.05 | 0.004
2018-09-08 02:00 | A | A | 1676.505 | 651.3874 | 9.800347 | 1.351852 | 12.19618 | 8492.477 | 1.62037 | [6 empty] | 4.21796 | 22.2364 |  | 1517.708 | 872.6852 | 542.0139 | 417.2454 | 200 | 277.3148 | 686 | [7 empty] | 0.06944445 | 0
2018-09-08 03:00 | A | A | 1646.991 | 647.2407 | 9.027779 | 1.351852 | 12.61574 | 8489.583 | 1.62037 | [6 empty] | 4.192537 | 21.41204 |  | 1516.667 | 871.1805 | 505.2083 | 419.5602 | 199 | 274.4213 | 697 | [7 empty] | 0.08680556 | 0
2018-09-08 04:00 | A | A | 1638.889 | 648.4069 | 8.532986 | 1.351852 | 11.37153 | 8509.838 | 1.62037 | 29.4 | 27.6 | 120 | 75 | 0.016 | 0.075 | 4.308793 | 23.28559 |  | 1517.448 | 873.4375 | 501.3889 | 417.6794 | 200.9 | 272.8009 | 1394 | 0.0014 | 0.0179 | 0.0003 | 0.0088 | 0.0039 |  | 7.4 | 0.15625 | 0 |  |  | 0.65 | 2.301 | 2.1 | 3.8 | 4.9 |  |  | 0.0186 | 0.0169 | 0.0187 | 0.0002 | 0.01 | 0.048 | 0.0041
2018-09-08 05:00 | A | A | 1599.537 | 648.6808 | 9.036459 | 1.351852 | 12.71701 | 8509.838 | 1.62037 | [6 empty] | 4.310614 | 20.51273 |  | 1512.5 | 875.3183 | 509.375 | 418.4028 | 200.9 | 275.5787 | 681 | [7 empty] | 0.05208334 | 0.01446759
2018-09-08 06:00 | A | A | 1583.333 | 649.7858 | 8.958333 | 1.351852 | 12.38426 | 8501.157 | 1.62037 | [6 empty] | 4.322366 | 22.2578125 |  | 1519.271 | 876.0706 | 500 | 419.1262 | 199.5 | 273.1482 | 694 | [7 empty] | 21.10533 | 0
2018-09-08 07:00 | A | A | 1534.144 | 651.238 | 8.194445 | 1.351852 | 12.84722 | 8460.648 | 1.62037 | 28.9 | 30.1 | 120 | 75 | 0.015 | 0.082 | 4.322157 | 22.68605 |  | 1515.365 | 878.3276 | 522.9167 | 417.96875 | 201.1 | 275.1158 | 721 | 0.0012 | 0.0176 | 0.0001 | 0.0087 | 0.0039 |  | 7.4 | 6.545139 | 0 | 0.197 | 0.22 | 0.63 | 2.27 | 2.5 | 3.4 | 5.6 | 77.3 | 1070 | 0.0168 | 0.0168 | 0.0188 | 0.0002 | 0.0098 | 0.043 | 0.0041
2018-09-08 08:00 | A | A | 1512.153 | 650.0021 | 8.60243 | 1.351852 | 11.99363 | 8498.264 | 1.62037 | [6 empty] | 4.29486 | 19.33507 |  | 1525.521 | 885.4745 | 485.0695 | 407.118 | 200.2 | 266.8982 | 721 | [7 empty] | 9.114583 | 0
2018-09-08 09:00 | A | A | 1530.093 | 648.9241 | 7.222222 | 1.351852 | 12.0081 | 8454.861 | 310.3009 | [6 empty] | 4.309748 | 19.34578 |  | 1520.052 | 889.9885 | 478.8194 | 402.34375 | 200.4 | 261.9213 | 1373 | [7 empty] | 8.796296 | 0.002893519
2018-09-08 10:00 | A | A | 1571.759 | 646.4551 | 8.255208 | 1.351852 | 12.18171 | 8492.477 | 297.338 | 29.4 | 32.9 | 120 | 75 | 0.015 | 0.085 | 4.304606 | 21.82957 |  | 1516.146 | 899.0162 | 440.625 | 400.1736 | 202.1 | 257.0602 | 704 | 0.001 | 0.0158 | 0.0001 | 0.008 | 0.0035 |  | 7.4 | 2.847222 | 0.3616898 |  |  | 0.64 | 2.295 | 2.1 | 3.4 | 5 |  |  | 0.0148 | 0.0172 | 0.0178 | 0.0002 | 0.0104 | 0.047 | 0.0039
2018-09-08 11:00 | A | A | 1598.38 | 649.3164 | 8.532986 | 1.351852 | 12.38426 | 8489.583 | 302.1991 | [6 empty] | 4.325132 | 21.80816 |  | 1522.135 | 889.6122 | 511.1111 | 406.5393 | 199.5 | 261.5741 | 710 | [7 empty] | 0.02893518 | 0.02604167
2018-09-08 12:00 | A | A | 1633.102 | 647.7344 | 8.715278 | 1.351852 | 12.81829 | 8492.477 | 300.5787 | [6 empty] | 4.313124 | 24.10995 |  | 1518.229 | 891.8692 | 503.4722 | 405.8159 | 199.5 | 265.7408 | 710 | [7 empty] | 0 | 0.02893518
2018-09-08 13:00 | A | A | 1673.032 | 652.4683 | 7.942708 | 1.351852 | 13.06424 | 8492.477 | 298.9583 | 30.2 | 30.1 | 120 | 72 | 0.016 | 0.109 | 4.394442 | 23.91724 |  | 1526.302 | 891.1169 | 502.0833 | 408.1308 | 200.2 | 267.4768 | 1378 | 0.0013 | 0.0174 | 0.0002 | 0.0083 | 0.0038 |  | 7.4 | 0.02314815 | 0 | 0.209 | 0.26 | 0.62 | 2.262 | 2.4 | 3.4 | 5.5 |  |  | 0.0147 | 0.0156 | 0.0167 | 0.0001 | 0.0086 | 0.054 | 0.0037
2018-09-08 14:00 | A | A | 1700.231 | 648.9962 | 9.453125 | 1.351852 | 12.91956 | 8501.157 | 302.1991 | [6 empty] | 4.366593 | 21.19792 |  | 1523.4375 | 897.1354 | 459.7222 | 404.3692 | 198.3 | 265.8565 | 701 | [7 empty] | 0.05787037 | 0
2018-09-08 15:00 | A | A | 1711.806 | 650.2608 | 8.645833 | 1.254051 | 13.02083 | 8200.231 | 496.6435 | [6 empty] | 4.535656 | 18.72483 |  | 1520.3125 | 894.1262 | 511.8056 | 415.0753 | 199.5 | 272.5694 | 723 | [7 empty] | 20.32408 | 0
2018-09-08 16:00 | A | A | 1733.796 | 654.0415 | 8.246528 | 1.254051 | 12.41319 | 8200.231 | 501.5046 | 29.1 | 29.3 | 120 | 70 | 0.016 | 0.115 | 4.491248 | 23.8316 |  | 1527.083 | 891.8692 | 531.9445 | 417.2454 | 200.2 | 282.0602 | 1370 | 0.0007 | 0.0173 | 0.0002 | 0.0081 | 0.0038 |  | 7.4 | 20.20255 | 0 |  |  | 0.65 | 2.293 | 2.1 |  | 5.1 |  |  | 0.0174 | 0.0172 | 0.0189 | 0.0002 | 0.0106 | 0.07 | 0.0042
2018-09-08 17:00 | A | C | 1762.731 | 653.2298 | 8.619792 | 1.254051 | 12.84722 | 7971.644 | 1002.199 | [6 empty] | 4.614301 | 22.49334 |  | 1528.125 | 896.007 | 526.0417 | 420.4283 | 201.1 | 275.8102 | 694 | [7 empty] | 19.71065 | 0.01157407
2018-09-08 18:00 | A | A | 1770.833 | 650.272 | 7.708333 | 1.254051 | 13.19444 | 7983.218 | 501.5046 | [6 empty] | 4.586748 | 21.41204 |  | 1528.125 | 897.8878 | 528.125 | 423.1771 | 199.5 | 281.4815 | 698 | [7 empty] | 10.625 | 0.005787037
2018-09-08 19:00 | A | A | 1760.417 | 649.7277 | 7.309028 | 1.254051 | 13.16551 | 7980.324 | 502.3148 | 27.7 | 28.7 | 120 | 70 | 0.017 | 0.098 | 4.495796 | 24.09925 |  | 1527.865 | 899.0162 | 537.1528 | 426.6493 | 200 | 280.2083 | 1368 | 0.0008 | 0.0181 | 0.0001 | 0.009 | 0.0039 |  | 7.4 | 0.931713 | 0.02604167 | 0.228 | 0.27 | 0.63 | 2.295 | 2.1 | 3.5 | 5 | 77.6 | 1030 | 0.0166 | 0.0168 | 0.0185 | 0.0002 | 0.0099 | 0.061 | 0.0041
2018-09-08 20:00 | A | A | 1751.736 | 649.1778 | 8.637153 | 1.254051 | 12.58681 | 7971.644 | 499.8843 | [6 empty] | 4.496882 | 21.19792 |  | 1520.052 | 897.8878 | 518.75 | 428.8195 | 199.2 | 283.6806 | 687 | [7 empty] | 0.5844908 | 0
2018-09-08 21:00 | A | A | 1748.843 | 651.3825 | 9.07118 | 1.254051 | 13.00636 | 8191.551 | 703.2407 | [6 empty] | 4.391023 | 23.07147 |  | 1527.34375 | 898.6401 | 527.7778 | 429.8322 | 201.1 | 285.9954 | 687 | [7 empty] | 0.46875 | 0
2018-09-08 22:00 | A | A | 1730.324 | 651.078 | 8.637153 | 1.254051 | 13.02083 | 8182.87 | 704.0509 | 28.1 | 28.8 | 120 | 70 | 0.017 | 0.107 | 4.418069 | 21.72251 |  | 1519.01 | 896.7593 | 528.125 | 426.6493 | 198.5 | 280.787 | 1402 | 0.0007 | 0.018 | 0.0002 | 0.009 | 0.004 |  | 7.4 | 0.4282407 | 0.02604167 |  |  | 0.6 | 2.311 | 2.2 | 3.7 | 5.2 |  |  | 0.0175 | 0.017 | 0.0188 | 0.0002 | 0.0104 | 0.061 | 0.0041
2018-09-08 23:00 | A | A | 1712.384 | 649.3873 | 8.993055 | 1.255208 | 12.71701 | 8203.125 | 700 | [6 empty] | 4.395716 | 19.75261 |  | 1526.042 | 901.2731 | 504.1667 | 421.2963 | 200.7 | 281.5972 | 704 | [7 empty] | 21.08796 | 0
2018-09-09 | A | A | 1687.5 | 650.4631 | 8.836805 | 1.254051 | 13.38252 | 8153.935 | 703.2407 | [6 empty] | 4.42956 | 23.59607 |  | 1517.708 | 894.1262 | 526.3889 | 425.4919 | 201.1 | 282.8704 | 704 | [7 empty] | 21.04745 | 0
2018-09-09 01:00 | A | A | 1648.148 | 650.0874 | 8.89757 | 1.255208 | 13.41146 | 8179.977 | 700 | 28.9 | 29.3 | 120 | 70 | 0.017 | 0.11 | 4.46256 | 23.49971 |  | 1517.96875 | 894.8785 | 526.3889 | 426.0706 | 200.7 | 282.7546 | 1386 | 0.0012 | 0.017 | 0.0001 | 0.0089 | 0.0037 |  | 7.4 | 21.1169 | 0 | 0.219 | 0.28 | 0.58 | 2.322 | 2.1 | 3.8 | 5.3 |  |  | 0.0159 | 0.0167 | 0.017 | 0.0001 | 0.0098 | 0.06 | 0.0037
2018-09-09 02:00 | A | A | 1635.995 | 651.0783 | 9.348958 | 1.255208 | 13.83102 | 8174.19 | 703.2407 | [6 empty] | 4.472527 | 21.80816 |  | 1518.49 | 896.7593 | 517.0139 | 424.4792 | 199.7 | 280.2083 | 715 | [7 empty] | 19.52546 | 0
2018-09-09 03:00 | A | A | 1599.537 | 647.4869 | 9.192708 | 1.255208 | 13.20891 | 8208.912 | 2.430556 | [6 empty] | 4.429042 | 21.62616 |  | 1519.792 | 893.75 | 531.25 | 424.7685 | 199.5 | 280.0926 | 710 | [7 empty] | 1.50463 | 0.01446759
2018-09-09 04:00 | A | A | 1576.968 | 648.9429 | 7.65625 | 1.255208 | 13.5272 | 8203.125 | 552.5463 | 28.8 | 26.2 | 120 | 67 | 0.016 | 0.107 | 4.435895 | 23.49971 |  | 1518.229 | 894.8785 | 532.6389 | 426.6493 | 201.4 | 281.0185 | 663 | 0.0008 | 0.0172 | 0.0001 | 0.0084 | 0.0038 |  | 7.8 | 0.5150463 | 0.002893519 |  |  | 0.56 | 2.316 | 2.3 | 3.8 | 5.3 |  |  | 0.0172 | 0.0165 | 0.0174 | 0.0002 | 0.0095 | 0.057 | 0.0038
2018-09-09 05:00 | A | A | 1569.444 | 650.1595 | 8.307291 | 1.254051 | 13.83102 | 8379.63 | 499.8843 | [6 empty] | 4.3506 | 24.58102 | 46646100 | 1516.40625 | 891.8692 | 541.3195 | 429.5428 | 200.9 | 286.2268 | 690 | [7 empty] | 0.46875 | 0
2018-09-09 06:00 | A | A | 1542.245 | 649.5119 | 9.036459 | 1.255208 | 13.59954 | 8379.63 | 502.3148 | [6 empty] | 4.346266 | 21.62616 |  | 1527.083 | 889.2361 | 540.2778 | 429.8322 | 200 | 287.1528 | 690 | [7 empty] | 0.3414352 | 0.02893518
2018-09-09 07:00 | A | A | 1527.778 | 650.3207 | 9.262154 | 1.255208 | 13.12211 | 8391.204 | 501.5046 | 29.3 | 28.1 | 120 | 67 | 0.016 | 0.098 | 4.37641 | 20.59838 |  | 1526.823 | 890.3646 | 531.9445 | 426.794 | 199.5 | 280.5556 | 1401 | 0.0008 | 0.0176 | 0.0002 | 0.0087 | 0.004 |  | 7.6 | 0.3877315 | 0 | 0.229 | 0.27 | 0.57 | 2.316 | 2.3 | 3.7 | 5.3 | 77 | 1055 | 0.0201 | 0.017 | 0.0186 | 0.0001 | 0.0099 | 0.061 | 0.0041
2018-09-09 08:00 | A | A | 1508.102 | 651.3821 | 8.263888 | 1.255208 | 12.38426 | 8402.778 | 501.5046 | [6 empty] | 4.377514 | 22.66464 |  | 1517.448 | 891.493 | 523.9583 | 423.0324 | 200.9 | 282.2917 | 700 | [7 empty] | 0.3472222 | 0.02604167
2018-09-09 09:00 | A | A | 1501.736 | 647.993 | 9.288195 | 1.244213 | 13.75868 | 8382.523 | 504.7454 | [6 empty] | 4.365261 | 23.08218 |  | 1520.573 | 888.4838 | 522.2222 | 423.4664 | 199.7 | 280.0926 | 691 | [7 empty] | 0.3414352 | 0.02893518
2018-09-09 10:00 | A | A | 1561.921 | 649.0043 | 8.394097 | 1.254051 | 13.72974 | 8405.671 | 502.3148 | 29 | 27.8 | 120 | 67 | 0.016 | 0.102 | 4.341611 | 19.55989 |  | 1520.833 | 888.4838 | 521.1805 | 421.7303 | 198.8 | 278.125 | 691 | 0.0011 | 0.0177 | 0.0001 | 0.0084 | 0.0039 |  | 7.6 | 0.3472222 | 0.03472222 |  |  | 0.59 | 2.315 | 2.3 | 3.8 | 5.3 |  |  | 0.022 | 0.0167 | 0.0182 | 0.0001 | 0.01 | 0.061 | 0.0041
2018-09-09 11:00 | A | A | 1600.116 | 653.5565 | 9.618055 | 1.255208 | 14.13484 | 8394.097 | 501.5046 | [6 empty] | 4.378092 | 21.42274 |  | 1525 | 888.1076 | 519.0972 | 423.0324 | 199.7 | 281.5972 | 1388 | [7 empty] | 15.78125 | 0.01157407
2018-09-09 12:00 | A | A | 1636.574 | 650.0183 | 8.619792 | 1.20081 | 12.84722 | 8590.856 | 502.3148 | [6 empty] | 4.25466 | 20.38426 |  | 1522.917 | 893.3738 | 529.5139 | 421.007 | 199.7 | 281.4815 | 693 | [7 empty] | 19.26505 | 0.01157407
2018-09-09 13:00 | A | A | 1678.819 | 648.3826 | 9.05382 | 1.211806 | 13.41146 | 8608.218 | 499.8843 | 29.5 | 28.4 | 120 | 67 | 0.016 | 0.105 | 4.265432 | 20.59838 |  | 1524.74 | 895.6308 | 505.9028 | 418.9815 | 199 | 278.8194 | 693 | 0.0009 | 0.0177 | 0.0001 | 0.0088 | 0.0039 |  | 7.6 | 19.29398 | 0 | 0.234 | 0.26 | 0.6 | 2.306 | 2.2 | 3.8 | 5.1 |  |  | 0.0199 | 0.0171 | 0.019 | 0.0001 | 0.0104 | 0.058 | 0.0042
2018-09-09 14:00 | A | A | 1712.963 | 653.8303 | 8.949653 | 1.20081 | 13.46933 | 8593.75 | 503.125 | [6 empty] | 4.308512 | 22.71817 |  | 1525.78125 | 897.8878 | 534.7222 | 416.956 | 200 | 277.7778 | 1391 | [7 empty] | 19.39236 | 0
2018-09-09 15:00 | A | A | 1741.319 | 649.7036 | 7.456597 | 1.20081 | 12.51447 | 8602.431 | 499.8843 | [6 empty] | 4.276998 | 24.74161 |  | 1531.771 | 901.6493 | 503.4722 | 415.9433 | 200.7 | 273.7268 | 692 | [7 empty] | 19.95949 | 0
2018-09-09 16:00 | A | A | 1761.574 | 651.8736 | 8.194445 | 1.20081 | 10.64815 | 8570.602 | 507.9861 | 28.7 | 27.3 | 120 | 67 | 0.016 | 0.094 | 4.258892 | 21.32639 |  | 1527.865 | 888.1076 | 514.2361 | 416.2326 | 198.3 | 273.9583 | 692 | 0.0015 | 0.0179 | 0.0001 | 0.0089 | 0.0039 |  | 7.6 | 17.50579 | 0.01446759 |  |  | 0.6 | 2.301 | 2.2 | 3.8 | 5.2 |  |  | 0.0194 | 0.0171 | 0.0187 | 0.0001 | 0.0102 | 0.056 | 0.0041
2018-09-09 17:00 | A | A | 1778.356 | 651.5486 | 8.411458 | 1.211806 | 13.77315 | 8579.282 | 497.4537 | [6 empty] | 4.252461 | 21.11227 |  | 1525 | 904.6586 | 502.4306 | 417.39 | 199.7 | 268.8658 | 1375 | [7 empty] | 0.5787037 | 0.0318287
2018-09-09 18:00 | A | A | 1806.134 | 650.4377 | 8.185764 | 1.211806 | 12.61574 | 8619.792 | 499.0741 | [6 empty] | 4.22526 | 21.41204 |  | 1529.6875 | 911.8055 | 501.3889 | 415.0753 | 201.1 | 270.3704 | 677 | [7 empty] | 0.02314815 | 0
2018-09-09 19:00 | A | A | 1870.37 | 648.0001 | 8.776041 | 1.20081 | 14.0191 | 8582.176 | 504.7454 | 28.4 | 29.3 | 120 | 67 | 0.015 | 0.087 | 4.210161 | 22.93229 |  | 1525.521 | 910.301 | 519.7916 | 417.96875 | 201.1 | 272.5694 | 683 | 0.0015 | 0.0169 | 0.0001 | 0.0083 | 0.0038 |  | 7.6 | 16.9213 | 0 | 0.23 | 0.26 | 0.6 | 2.298 | 2.4 | 3.6 | 5.5 | 77.4 | 1060 | 0.0197 | 0.0163 | 0.0188 | 0.0001 | 0.0093 | 0.052 | 0.004
2018-09-09 20:00 | A | A | 1799.19 | 651.4334 | 9.21875 | 1.20081 | 13.19444 | 8582.176 | 501.5046 | [6 empty] | 4.232468 | 21.62616 |  | 1527.604 | 906.9155 | 514.2361 | 420.5729 | 199 | 270.1389 | 683 | [7 empty] | 19.21296 | 0
2018-09-09 21:00 | A | A | 1773.727 | 651.6012 | 10.26042 | 1.210069 | 14.00463 | 8289.931 | 501.5046 | [6 empty] | 4.382803 | 22.65393 |  | 1525.521 | 907.2917 | 514.2361 | 419.5602 | 199.7 | 270.6018 | 1366 | [7 empty] | 18.97569 | 0
2018-09-09 22:00 | A | A | 1789.931 | 653.3126 | 9.001736 | 1.20081 | 13.91782 | 8278.356 | 499.0741 | 28.1 | 26.6 | 120 | 67 | 0.015 | 0.097 | 4.382098 | 22.18287 |  | 1527.34375 | 906.1632 | 510.0694 | 423.3217 | 200.7 | 274.4213 | 703 | 0.0006 | 0.015 | 0.0001 | 0.0077 | 0.0034 |  | 7.6 | 18.69792 | 0.01736111 |  |  | 0.59 | 2.29 | 2.5 | 3.6 | 5.7 |  |  | 0.0185 | 0.0181 | 0.0182 | 0.0001 | 0.0099 | 0.056 | 0.0039
2018-09-09 23:00 | A | A | 1759.838 | 648.527 | 8.75 | 1.20081 | 13.44039 | 8289.931 | 502.3148 | [6 empty] | 4.343925 | 22.45052 |  | 1520.573 | 901.6493 | 512.8472 | 425.4919 | 200.7 | 275.8102 | 703 | [7 empty] | 18.52431 | 0
2018-09-10 | A | A | 1717.593 | 650.1035 | 8.28125 | 1.20081 | 12.84722 | 8269.676 | 502.3148 | [6 empty] | 4.36515 | 21.62616 |  | 1526.302 | 910.301 | 513.8889 | 421.2963 | 199.7 | 271.5278 | 1391 | [7 empty] | 19.24769 | 0.01446759
2018-09-10 01:00 | A | A | 1671.875 | 651.0629 | 9.661458 | 1.20081 | 13.22338 | 8298.611 | 503.9352 | 27.3 | 27.8 | 120 | 67 | 0.014 | 0.085 | 4.308412 | 22.2578125 |  | 1527.34375 | 912.934 | 502.4306 | 422.0197 | 199.2 | 273.2639 | 1391 | 0.0009 | 0.0145 | 0.0001 | 0.0072 | 0.0032 |  | 7.6 | 10.52662 | 0 | 0.235 | 0.25 | 0.58 | 2.301 | 2.3 | 3.8 | 5.4 |  |  | 0.0129 | 0.0129 | 0.0138 | 0.0001 | 0.0071 | 0.039 | 0.003
2018-09-10 02:00 | A | A | 1675.926 | 652.4725 | 8.315971 | 1.20081 | 13.23785 | 8301.505 | 502.3148 | [6 empty] | 4.316235 | 22.45052 |  | 1526.302 | 912.5579 | 513.8889 | 422.0197 | 199.2 | 272.338 | 700 | [7 empty] | 7.650463 | 0
2018-09-10 03:00 | A | A | 1636.574 | 651.5283 | 8.454861 | 1.211806 | 12.78935 | 8315.972 | 501.5046 | [6 empty] | 4.30249 | 23.49971 |  | 1526.5625 | 912.1817 | 530.2084 | 422.0197 | 200.9 | 272.9167 | 700 | [7 empty] | 19.44444 | 0
2018-09-10 04:00 | A | A | 1615.162 | 652.186 | 8.732638 | 1.20081 | 12.90509 | 8301.505 | 408.3333 | 26.1 | 27.6 | 120 | 67 | 0.016 | 0.095 | 4.244282 | 23.08218 |  | 1522.917 | 912.934 | 526.0417 | 422.4537 | 199.5 | 274.3056 | 1395 | 0.0007 | 0.0178 | 0.0002 | 0.0088 | 0.0039 |  | 7.6 | 19.10301 | 0.005787037 |  |  | 0.57 | 2.314 | 2.4 | 3.6 | 5.4 |  |  | 0.0145 | 0.016 | 0.0179 | 0.0001 | 0.0097 | 0.047 | 0.0039
2018-09-10 05:00 | A | A | 1581.019 | 647.0599 | 8.689236 | 1.20081 | 13.49826 | 8289.931 | 401.0417 | [6 empty] | 4.216802 | 22.47193 | 46661100 | 1522.65625 | 909.1724 | 499.6528 | 423.4664 | 199.7 | 273.6111 | 714 | [7 empty] | 19.71644 | 0
2018-09-10 06:00 | A | A | 1553.241 | 647.916 | 7.916667 | 1.20081 | 13.54167 | 8240.741 | 401.8519 | [6 empty] | 4.247584 | 22.90017 |  | 1516.40625 | 908.044 | 529.5139 | 424.1898 | 199.7 | 277.1991 | 699 | [7 empty] | 20.20833 | 0
2018-09-10 07:00 | A | A | 1532.986 | 649.1012 | 9.07118 | 1.20081 | 12.94849 | 8313.079 | 403.4722 | 27.8 | 28.8 | 120 | 67 | 0.016 | 0.113 | 4.317649 | 25.98351 |  | 1520.052 | 906.5394 | 529.1666 | 424.0451 | 200 | 278.3565 | 709 | 0.001 | 0.0177 | 0.0001 | 0.0092 | 0.0039 |  | 7.6 | 20.52662 | 0 | 0.272 | 0.28 | 0.58 | 2.319 | 2.3 | 3.9 | 5.2 | 80.6 | 1070 | 0.0176 | 0.0166 | 0.0191 | 0.0001 | 0.0108 | 0.052 | 0.0041
2018-09-10 08:00 | A | A | 1500 | 651.0907 | 8.671875 | 1.20081 | 12.890625 | 8295.718 | 399.4213 | [6 empty] | 4.339946 | 23.2963 |  | 1531.771 | 906.1632 | 532.9861 | 422.5984 | 199.5 | 276.7361 | 707 | [7 empty] | 0 | 0
2018-09-10 09:00 | A | A | 1554.977 | 653.2333 | 8.541666 | 1.20081 | 13.38252 | 8278.356 | 302.1991 | [6 empty] | 4.36336 | 22.66464 |  | 1522.135 | 905.0347 | 518.0555 | 422.0197 | 200.2 | 273.6111 | 707 | [7 empty] | 12.84144 | 0
2018-09-10 10:00 | A | A | 1615.741 | 650.5918 | 8.550346 | 1.20081 | 13.5272 | 8281.25 | 294.0972 | 28 | 28.2 | 120 | 67 | 0.017 | 0.101 | 4.356264 | 22.87876 |  | 1520.3125 | 906.5394 | 530.2084 | 421.5857 | 200.7 | 275.8102 | 1393 | 0.0009 | 0.018 | 0.0002 | 0.0087 | 0.0039 |  | 7.6 | 18.75 | 0 |  |  | 0.59 | 2.301 | 2.2 | 3.9 | 5.1 |  |  | 0.0174 | 0.0169 | 0.0186 | 0.0001 | 0.0101 | 0.055 | 0.0041
2018-09-10 11:00 | A | A | 1652.199 | 647.179 | 7.847222 | 1.20081 | 12.78935 | 8298.611 | 302.1991 | [6 empty] | 4.324347 | 23.703125 |  | 1525 | 908.4201 | 518.0555 | 421.007 | 200 | 273.2639 | 683 | [7 empty] | 19.01042 | 0
2018-09-10 12:00 | A | A | 1696.181 | 648.4775 | 8.541666 | 1.20081 | 12.47106 | 8298.611 | 302.1991 | [6 empty] | 4.333023 | 22.04369 |  | 1526.823 | 910.301 | 510.7639 | 421.007 | 200.2 | 272.8009 | 699 | [7 empty] | 19.49653 | 0
2018-09-10 13:00 | A | A | 1726.852 | 649.2989 | 8.359375 | 1.20081 | 12.86169 | 8298.611 | 296.5278 | 27.7 | 27.6 | 120 | 67 | 0.017 | 0.095 | 4.32051 | 22.04369 |  | 1523.958 | 912.1817 | 538.5416 | 420.8622 | 199.2 | 273.4954 | 692 | 0.0012 | 0.0176 | 0.0002 | 0.0091 | 0.0039 |  | 7.6 | 18.98148 | 0 | 0.279 | 0.29 | 0.58 | 2.303 | 2.2 | 4 | 5.1 |  |  | 0.0176 | 0.017 | 0.0187 | 0.0001 | 0.0116 | 0.053 | 0.0042
2018-09-10 14:00 | A | A | 1755.787 | 646.8406 | 8.680555 | 1.20081 | 13.36806 | 8315.972 | 305.4398 | [6 empty] | 4.295166 | 22.73958 |  | 1526.823 | 916.6956 | 520.8334 | 420.5729 | 200.4 | 275.3472 | 1806 | [7 empty] | 8.443287 | 0.04340278
2018-09-10 15:00 | A | A | 1788.194 | 648.6881 | 8.064236 | 1.20081 | 12.51447 | 8284.144 | 300.5787 | [6 empty] | 4.323984 | 22.2364 |  | 1523.958 | 923.0903 | 536.8055 | 419.1262 | 200.2 | 272.2222 | 679 | [7 empty] | 10.50347 | 0
2018-09-10 16:00 | A | A | 1860.532 | 648.1851 | 9.418403 | 1.208912 | 12.58681 | 8298.611 | 300.5787 | 28 | 29.5 | 120 | 70 | 0.017 | 0.088 | 4.331069 | 20.57697 |  | 1520.3125 | 929.4849 | 512.8472 | 418.9815 | 199 | 271.2963 | 691 | 0.0012 | 0.0179 | 0.0002 | 0.009 | 0.0039 |  | 7.6 | 10.27778 | 0 |  |  | 0.59 | 2.295 | 2.3 | 3.7 | 5.3 |  |  | 0.015 | 0.0178 | 0.0189 | 0.0003 | 0.0103 | 0.051 | 0.0041
2018-09-10 17:00 | A | A | 1890.046 | 652.4146 | 8.89757 | 1.200231 | 13.02083 | 8298.611 | 305.4398 | [6 empty] | 4.359331 | 24.10995 |  | 1522.917 | 935.1273 | 524.3055 | 419.4155 | 200.4 | 271.0648 | 691 | [7 empty] | 10.36458 | 0
2018-09-10 18:00 | A | A | 2291.667 | 649.1451 | 8.28993 | 1.210648 | 13.41146 | 8281.25 | 298.9583 | [6 empty] | 4.346577 | 22.04369 |  | 1533.854 | 939.2651 | 520.4861 | 418.8368 | 199.5 | 271.2963 | 1347 | [7 empty] | 10.71181 | 0
2018-09-10 19:00 | A | A | 2350.694 | 647.8192 | 8.350695 | 1.200231 | 11.95023 | 8252.314 | 302.1991 | 27.8 | 26.4 | 120 | 70 | 0.015 | 0.081 | 4.340851 | 23.27488 |  | 1528.90625 | 941.1458 | 525.6945 | 419.5602 | 200.4 | 271.5278 | 684 | 0.0015 | 0.0162 | 0.0001 | 0.0079 | 0.0036 |  | 7.4 | 10.68287 | 0 | 0.301 | 0.31 | 0.59 | 2.301 | 2.3 | 3.8 | 5.2 | 80.8 | 1060 | 0.0165 | 0.0169 | 0.0183 | 0.0002 | 0.0104 | 0.045 | 0.0041
2018-09-10 20:00 | A | A | 2338.542 | 654.5162 | 7.777778 | 1.200231 | 12.36979 | 8289.931 | 302.1991 | [6 empty] | 4.365826 | 22.49334 |  | 1525.26 | 940.3935 | 533.6805 | 421.2963 | 199 | 275.5787 | 688 | [7 empty] | 10.56134 | 0
2018-09-10 21:00 | A | A | 2041.088 | 650.9194 | 7.421875 | 1.20081 | 12.5 | 8260.995 | 302.1991 | [6 empty] | 4.357041 | 22.2364 |  | 1527.34375 | 938.8889 | 528.125 | 422.5984 | 199.5 | 275.5787 | 676 | [7 empty] | 10.90856 | 0
2018-09-10 22:00 | A | A | 1894.097 | 651.5594 | 8.072916 | 1.211806 | 11.71875 | 8289.931 | 300.5787 | 27.4 | 28.7 | 120 | 70 | 0.015 | 0.086 | 4.322157 | 22.45052 |  | 1531.25 | 942.6505 | 528.4722 | 416.088 | 199 | 275 | 692 | 0.001 | 0.0163 | 0.0002 | 0.0087 | 0.0036 |  | 7.4 | 7.667824 | 0 |  |  | 0.57 | 2.29 | 2.3 | 3.8 | 5.2 |  |  | 0.0124 | 0.0153 | 0.0173 | 0.0002 | 0.0096 | 0.04 | 0.0036
2018-09-10 23:00 | A | A | 1807.292 | 652.425 | 7.8125 | 1.211806 | 12.94849 | 8289.931 | 298.9583 | [6 empty] | 4.327899 | 22.45052 |  | 1520.833 | 943.7789 | 526.3889 | 412.4711 | 201.8 | 270.9491 | 688 | [7 empty] | 10.81597 | 0
2018-09-11 | A | A | 1793.403 | 653.6633 | 8.836805 | 1.20081 | 12.67361 | 8292.824 | 302.1991 | [6 empty] | 4.334601 | 22.55758 |  | 1527.604 | 934.7512 | 515.9722 | 417.96875 | 200.4 | 270.3704 | 688 | [7 empty] | 10.64236 | 0
2018-09-11 01:00 | A | A | 1788.194 | 648.373 | 7.743055 | 1.20081 | 12.57234 | 8284.144 | 302.1991 | 30.4 | 36.3 | 120 | 69 | 0.014 | 0.082 | 4.489543 | 21.00521 |  | 1532.552 | 933.6227 | 517.7083 | 415.5092 | 200 | 277.1991 | 1384 | 0.001 | 0.0172 | 0.0001 | 0.0081 | 0.0037 |  | 7.4 | 10.60185 | 0 | 0.305 | 0.3 | 0.57 | 2.285 | 2.2 | 3.8 | 5.2 |  |  | 0.0117 | 0.0151 | 0.0168 | 0.0001 | 0.009 | 0.034 | 0.0037
2018-09-11 02:00 | A | A | 1749.421 | 650.4861 | 8.480903 | 1.20081 | 12.39873 | 8298.611 | 297.338 | [6 empty] | 4.496322 | 20.38426 |  | 1535.15625 | 932.4942 | 522.2222 | 415.2199 | 200 | 275 | 694 | [7 empty] | 10.3125 | 0.002893519
2018-09-11 03:00 | A | A | 1750 | 651.6076 | 9.375 | 1.20081 | 13.0787 | 8298.611 | 305.4398 | [6 empty] | 4.504074 | 21.5191 |  | 1520.3125 | 930.9896 | 520.8334 | 416.6667 | 201.4 | 270.6018 | 677 | [7 empty] | 10.38194 | 0
2018-09-11 04:00 | A | A | 1732.639 | 651.219 | 8.567709 | 1.20081 | 12.41319 | 8292.824 | 302.1991 | 30.2 | 33.5 | 120 | 68 | 0.015 | 0.096 | 4.491622 | 21.42274 |  | 1527.34375 | 931.7419 | 493.75 | 413.1945 | 200.4 | 275.2315 | 719 | 0.001 | 0.0149 | 0.0002 | 0.0074 | 0.0034 |  | 7.4 | 10.79861 | 0 |  |  | 0.6 | 2.277 | 2.2 | 3.8 | 5.2 |  |  | 0.0134 | 0.0175 | 0.0189 | 0.0002 | 0.0101 | 0.051 | 0.0042
2018-09-11 05:00 | A | A | 1718.75 | 650.7534 | 9.0625 | 1.211806 | 12.76042 | 8298.611 | 305.4398 | [6 empty] | 4.485281 | 21.62616 | 46677040 | 1532.292 | 930.6135 | 493.4028 | 412.1817 | 199.2 | 272.2222 | 688 | [7 empty] | 7.390046 | 0
2018-09-11 06:00 | A | A | 1695.023 | 649.1032 | 7.96007 | 1.20081 | 13.72974 | 8292.824 | 307.0602 | [6 empty] | 4.477029 | 22.0544 |  | 1528.385 | 921.2095 | 531.5972 | 420.8622 | 200.4 | 276.0417 | 692 | [7 empty] | 10.94907 | 0
2018-09-11 07:00 | A | A | 1662.616 | 649.0298 | 8.211805 | 1.211806 | 13.5272 | 8301.505 | 305.4398 | 27.1 | 25.6 | 120 | 68 | 0.018 | 0.093 | 4.281681 | 21.93663 |  | 1514.323 | 918.5764 | 553.8195 | 418.2581 | 200.7 | 277.3148 | 692 | 0.0011 | 0.019 | 0.0002 | 0.0089 | 0.0041 |  | 7.4 | 10.7581 | 0 | 0.308 | 0.32 | 0.64 | 2.267 | 2.2 | 3.9 | 5.1 | 78 | 1080 | 0.0157 | 0.0189 | 0.0201 | 0.0004 | 0.0107 | 0.058 | 0.0043
2018-09-11 08:00 | A | A | 1655.671 | 651.2729 | 8.60243 | 1.20081 | 13.10764 | 8284.144 | 298.9583 | [6 empty] | 4.305484 | 21.42274 |  | 1527.083 | 921.2095 | 541.6667 | 418.8368 | 199.5 | 276.2732 | 1392 | [7 empty] | 11.07639 | 0.002893519
2018-09-11 09:00 | A | A | 1644.676 | 649.5406 | 7.256945 | 1.20081 | 13.15104 | 8289.931 | 501.5046 | [6 empty] | 4.291034 | 21.15509 |  | 1525.26 | 928.7326 | 522.2222 | 411.8924 | 199.5 | 272.5694 | 687 | [7 empty] | 10.94907 | 0
2018-09-11 10:00 | A | A | 1669.56 | 648.6181 | 8.628472 | 1.20081 | 12.5 | 8260.995 | 564.6991 | 27.7 | 27.8 | 100 | 68 | 0.016 | 0.089 | 4.335632 | 23.703125 |  | 1532.8125 | 935.5035 | 497.9167 | 410.4456 | 200 | 269.7917 | 663 | 0.0008 | 0.0166 | 0.0001 | 0.009 | 0.0041 |  | 7.4 | 11.27894 | 0 |  |  | 0.62 | 2.26 | 2.2 | 3.9 | 5 |  |  | 0.0131 | 0.0179 | 0.0167 | 0.0004 | 0.0102 | 0.071 | 0.0042
2018-09-11 11:00 | A | A | 1700.81 | 652.8105 | 8.255208 | 1.20081 | 12.22512 | 8284.144 | 499.8843 | [6 empty] | 4.351463 | 24.52749 |  | 1527.34375 | 936.2558 | 536.1111 | 418.6921 | 200.7 | 279.3982 | 693 | [7 empty] | 11.09375 | 0
2018-09-11 12:00 | A | A | 1735.532 | 648.593 | 8.324654 | 1.20081 | 11.79109 | 8301.505 | 708.912 | [6 empty] | 4.314308 | 21.82957 |  | 1529.167 | 944.155 | 530.9028 | 419.7049 | 200 | 282.7546 | 693 | [7 empty] | 11.22685 | 0.005787037
2018-09-11 13:00 | A | A | 1755.208 | 646.1676 | 8.237847 | 1.20081 | 12.21065 | 8281.25 | 692.7083 | 27.9 | 27.2 | 100 | 70 | 0.017 | 0.084 | 4.32064 | 22.65393 |  | 1531.25 | 953.1829 | 531.25 | 416.956 | 199.5 | 277.0833 | 684 | 0.0015 | 0.0182 | 0.0002 | 0.009 | 0.004 |  | 7.4 | 11.49306 | 0 | 0.299 | 0.32 | 0.64 | 2.265 | 2.2 | 3.6 | 5.1 |  |  | 0.0146 | 0.0176 | 0.0203 | 0.0002 | 0.0105 | 0.047 | 0.0044
2018-09-11 14:00 | A | A | 1799.769 | 649.1675 | 7.595486 | 1.20081 | 12.15278 | 8298.611 | 700.8102 | [6 empty] | 4.331618 | 21.62616 |  | 1532.292 | 961.4583 | 535.4167 | 415.7986 | 200 | 276.3889 | 672 | [7 empty] | 11.30787 | 0
2018-09-11 15:00 | A | A | 1809.606 | 649.5327 | 7.864584 | 1.211806 | 12.63021 | 8284.144 | 699.1898 | [6 empty] | 4.341623 | 22.2364 |  | 1532.03125 | 969.3576 | 511.1111 | 418.1134 | 200.9 | 278.7037 | 672 | [7 empty] | 11.63194 | 0
2018-09-11 16:00 | A | A | 1875 | 645.1223 | 7.838541 | 1.200231 | 12.03704 | 8298.611 | 712.1528 | 26.6 | 25.2 | 100 | 70 | 0.017 | 0.077 | 4.228386 | 22.01157 |  | 1532.03125 | 975 | 525 | 417.5347 | 200 | 279.8611 | 672 | 0.0001 | 0.0196 | 0.0001 | 0.009 | 0.0042 |  | 7.4 | 11.40625 | 0 |  |  | 0.64 | 2.267 | 2.2 | 3.6 | 5.2 |  |  | 0.0113 | 0.0182 | 0.0203 | 0.0002 | 0.01 | 0.043 | 0.0044
2018-09-11 17:00 | A | A | 1897.569 | 650.2792 | 7.19618 | 1.200231 | 12.09491 | 8292.824 | 704.0509 | [6 empty] | 4.265161 | 23.07147 |  | 1535.15625 | 981.3947 | 519.7916 | 416.522 | 199 | 278.2408 | 680 | [7 empty] | 11.51042 | 0
2018-09-11 18:00 | A | A | 2370.298 | 650.5115 | 7.34375 | 1.200231 | 11.89236 | 8289.931 | 698.3796 | [6 empty] | 4.268174 | 23.48901 |  | 1527.083 | 985.5325 | 536.1111 | 414.7859 | 200 | 278.4722 | 680 | [7 empty] | 11.56829 | 0
2018-09-11 19:00 | A | A | 2370.298 | 652.7228 | 8.559029 | 1.200231 | 11.73322 | 8258.102 | 701.6204 | 28.8 | 25.4 | 100 | 70 | 0.017 | 0.077 | 4.43203 | 22.0544 |  | 1527.083 | 989.294 | 518.75 | 412.3264 | 201.8 | 274.4213 | 1341 | 0.0014 | 0.0186 | 0.0001 | 0.0092 | 0.0041 |  | 7.4 | 11.60301 | 0 | 0.307 | 0.32 | 0.66 | 2.285 | 2.1 | 3.7 | 5.1 | 71.6 | 1080 | 0.0112 | 0.0179 | 0.0201 | 0.0002 | 0.0106 | 0.038 | 0.0044
2018-09-11 20:00 | A | A | 2300.347 | 649.0591 | 6.805555 | 1.210648 | 11.15451 | 8278.356 | 700.8102 | [6 empty] | 4.39637 | 20.9838 |  | 1532.8125 | 988.1655 | 510.7639 | 411.169 | 199.2 | 274.4213 | 706 | [7 empty] | 11.41204 | 0
2018-09-11 21:00 | A | A | 1903.356 | 648.992 | 7.421875 | 1.20081 | 11.74769 | 8301.505 | 704.0509 | [6 empty] | 4.383657 | 21.27286 |  | 1530.729 | 977.6331 | 520.4861 | 412.9051 | 198.8 | 276.6204 | 688 | [7 empty] | 11.49306 | 0
2018-09-11 22:00 | A | A | 1823.495 | 647.9952 | 7.447917 | 1.20081 | 12.09491 | 8281.25 | 810.9954 | 28.7 | 26.8 | 100 | 70 | 0.018 | 0.081 | 4.381476 | 23.89583 |  | 1526.823 | 983.6516 | 502.4306 | 411.8924 | 200.4 | 273.6111 | 688 | 0.0006 | 0.0192 | 0.0002 | 0.0092 | 0.0041 |  | 7.4 | 11.57407 | 0 |  |  | 0.63 | 2.28 | 2.2 | 3.8 | 5.1 |  |  | 0.0126 | 0.0179 | 0.0205 | 0.0002 | 0.0105 | 0.039 | 0.0044
2018-09-11 23:00 | A | A | 1792.245 | 647.6915 | 7.986111 | 1.211806 | 12.38426 | 8313.079 | 815.8564 | [6 empty] | 4.362655 | 22.2364 |  | 1517.1875 | 976.1285 | 520.4861 | 413.3391 | 201.8 | 275.5787 | 687 | [7 empty] | 6.689815 | 0.005787037
2018-09-12 | A | A | 1791.088 | 651.5674 | 7.291667 | 1.211806 | 11.71875 | 8269.676 | 806.1343 | [6 empty] | 4.411795 | 19.96672 |  | 1529.427 | 982.5231 | 486.8056 | 408.9988 | 199.7 | 277.0833 | 685 | [7 empty] | 0.8622685 | 0
2018-09-12 01:00 | A | A | 1756.366 | 649.0184 | 7.838541 | 1.20081 | 11.77662 | 8301.505 | 806.1343 | 28.4 | 27.4 | 100 | 70 | 0.017 | 0.075 | 4.359344 | 21.82957 |  | 1525 | 967.1007 | 522.2222 | 413.3391 | 198.8 | 277.7778 | 714 | 0.0019 | 0.0194 | 0.0001 | 0.0092 | 0.0042 |  | 7.4 | 0.6712962 | 0.02604167 | 0.325 | 0.34 | 0.6 | 2.28 | 2.4 | 3.6 | 5.5 |  |  | 0.0176 | 0.0176 | 0.0207 | 0.0001 | 0.0104 | 0.044 | 0.0044
2018-09-12 02:00 | A | A | 1737.269 | 649.2635 | 7.222222 | 1.20081 | 11.48727 | 8272.569 | 802.8936 | [6 empty] | 4.376245 | 21.62616 |  | 1527.083 | 959.5776 | 515.2778 | 413.7732 | 199.2 | 270.3704 | 714 | [7 empty] | 0.6134259 | 0.02893518
2018-09-12 03:00 | A | A | 1711.227 | 651.2684 | 7.838541 | 1.20081 | 10.4022 | 8287.037 | 803.7037 | [6 empty] | 4.382094 | 22.86806 |  | 1527.865 | 955.0637 | 469.4444 | 408.9988 | 200.9 | 269.6759 | 686 | [7 empty] | 0.6365741 | 0
2018-09-12 04:00 | A | A | 1710.069 | 671.5319 | 7.769097 | 1.20081 | 10.15625 | 8281.25 | 807.7546 | 27.6 | 26.3 | 100 | 70 | 0.017 | 0.086 | 4.471634 | 19.13166 |  | 1531.771 | 958.8253 | 464.9306 | 406.6841 | 200.2 | 267.3611 | 679 | 0.0013 | 0.0188 | 0.0002 | 0.0088 | 0.0041 |  | 7.4 | 11.81134 | 0.01446759 |  |  | 0.59 | 2.283 | 2.4 | 3.6 | 5.5 |  |  | 0.0131 | 0.0179 | 0.0203 | 0.0002 | 0.0103 | 0.041 | 0.0043
2018-09-12 05:00 | A | A | 1690.972 | 671.554 | 8.324654 | 1.20081 | 11.11111 | 8301.505 | 807.7546 | [6 empty] | 4.46087 | 19.13166 | 46692250 | 1533.333 | 961.0822 | 466.6667 | 405.6713 | 199 | 263.4259 | 679 | [7 empty] | 11.78241 | 0.08391203
2018-09-12 06:00 | A | A | 1689.236 | 671.6746 | 7.248264 | 1.20081 | 12.28299 | 8301.505 | 808.5648 | [6 empty] | 4.461672 | 20.59838 |  | 1532.03125 | 967.4769 | 472.9167 | 405.8159 | 199 | 266.6667 | 696 | [7 empty] | 11.40625 | 0.005787037
2018-09-12 07:00 | A | A | 1674.769 | 652.1003 | 8.046875 | 1.20081 | 12.06597 | 8090.278 | 909.838 | 28.4 | 31.1 | 100 | 70 | 0.02 | 0.101 | 4.494403 | 20.59838 |  | 1526.302 | 972.3669 | 474.3056 | 407.5521 | 201.6 | 265.5092 | 693 | 0.0015 | 0.018 | 0.0002 | 0.0088 | 0.0038 |  | 7.4 | 11.20949 | 0 | 0.298 | 0.35 | 0.58 | 2.28 | 2.5 | 3.8 | 5.7 | 71.8 | 1060 | 0.0236 | 0.0185 | 0.0183 | 0.0002 | 0.0097 | 0.052 | 0.004
2018-09-12 08:00 | A | A | 1676.505 | 649.6944 | 8.888889 | 1.211806 | 12.26852 | 8098.958 | 917.9398 | [6 empty] | 4.473022 | 19.13166 |  | 1526.042 | 970.1099 | 470.8333 | 408.9988 | 200.2 | 267.4768 | 1365 | [7 empty] | 11.04745 | 0
2018-09-12 09:00 | A | A | 1677.083 | 648.9222 | 8.333334 | 1.20081 | 12.03704 | 8081.597 | 903.3564 | [6 empty] | 4.477303 | 20.79109 |  | 1533.854 | 968.6053 | 468.75 | 409.7222 | 198.8 | 267.1296 | 692 | [7 empty] | 11.2963 | 0
2018-09-12 10:00 | A | A | 1711.806 | 648.7057 | 8.194445 | 1.211806 | 12.22512 | 8084.491 | 901.7361 | 28.6 | 31.2 | 100 | 70 | 0.019 | 0.091 | 4.48674 | 21.20862 |  | 1524.21875 | 967.1007 | 468.75 | 408.2755 | 199.7 | 268.6342 | 692 | 0.0013 | 0.0175 | 0.0002 | 0.0086 | 0.0039 |  | 7.4 | 11.19213 | 0 |  |  | 0.57 | 2.301 | 2.2 | 3.8 | 5.4 |  |  | 0.0101 | 0.0195 | 0.0202 | 0.0001 | 0.0097 | 0.043 | 0.0041
2018-09-12 11:00 | A | A | 1703.704 | 652.1602 | 8.342014 | 1.20081 | 12.08044 | 8075.81 | 903.3564 | [6 empty] | 4.515481 | 22.2578125 |  | 1532.292 | 970.4861 | 463.5417 | 409.2882 | 201.6 | 269.3287 | 687 | [7 empty] | 11.01852 | 0
2018-09-12 12:00 | A | A | 1749.421 | 649.3073 | 8.081596 | 1.20081 | 11.79109 | 8084.491 | 904.9768 | [6 empty] | 4.490901 | 20.18084 |  | 1532.292 | 972.3669 | 462.1528 | 408.8542 | 199.5 | 267.2454 | 687 | [7 empty] | 11.06481 | 0.01157407
2018-09-12 13:00 | A | A | 1790.509 | 649.1584 | 7.760417 | 1.20081 | 12.68808 | 8090.278 | 906.5972 | 28.3 | 27.8 | 100 | 70 | 0.017 | 0.12 | 4.467887 | 20.57697 |  | 1534.115 | 974.6238 | 477.7778 | 408.7095 | 199.2 | 273.1482 | 678 | 0.0012 | 0.0175 | 0.0001 | 0.0083 | 0.0036 |  | 7.4 | 11.08218 | 0 | 0.309 | 0.37 | 0.59 | 2.298 | 2.3 | 3.8 | 5.3 |  |  | 0.0127 | 0.019 | 0.0187 | 0.0001 | 0.0097 | 0.047 | 0.0039
2018-09-12 14:00 | A | A | 1865.741 | 652.4025 | 7.282986 | 1.20081 | 11.84896 | 8075.81 | 909.0278 | [6 empty] | 4.498258 | 22.2364 |  | 1535.9375 | 979.8901 | 474.3056 | 408.2755 | 199.2 | 270.8333 | 678 | [7 empty] | 10.97801 | 0
2018-09-12 15:00 | A | A | 2027.778 | 649.7548 | 7.925347 | 1.200231 | 12.29745 | 8081.597 | 907.4073 | [6 empty] | 4.476795 | 21.45486 |  | 1531.51 | 988.1655 | 470.4861 | 408.1308 | 201.1 | 269.213 | 672 | [7 empty] | 10.81597 | 0
2018-09-12 16:00 | A | A | 2227.431 | 650.7036 | 7.881945 | 1.210648 | 11.71875 | 8072.917 | 909.838 | 29.1 | 30.1 | 100 | 70 | 0.018 | 0.094 | 4.538795 | 21.19792 |  | 1522.65625 | 995.3125 | 464.9306 | 406.8287 | 200.4 | 268.8658 | 680 | 0.0015 | 0.0192 | 0.0002 | 0.009 | 0.0043 | 6.5 | 7.4 | 11.04745 | 0 |  |  | 0.59 | 2.295 | 2.3 | 3.8 | 5.4 |  |  | 0.0134 | 0.0179 | 0.0198 | 0.0002 | 0.0099 | 0.043 | 0.0043
2018-09-12 17:00 | A | A | 2370.298 | 640.4232 | 8.975695 | 1.200231 | 11.97917 | 8096.065 | 904.9768 | [6 empty] | 4.454315 | 18.48929 |  | 1528.385 | 997.1933 | 459.0278 | 403.7905 | 200 | 266.088 | 680 | [7 empty] | 10.81597 | 0.01446759
2018-09-12 18:00 | A | A | 2370.298 | 637.0256 | 8.940972 | 1.210648 | 12.18171 | 8101.852 | 900.9259 | [6 empty] | 4.427519 | 20.56626 |  | 1528.90625 | 992.6794 | 498.2639 | 405.382 | 198.8 | 265.8565 | 679 | [7 empty] | 10.21412 | 0
2018-09-12 19:00 | A | A | 2370.298 | 640.9248 | 8.246528 | 1.200231 | 12.05151 | 8101.852 | 897.6852 | 28.8 | 29.8 | 100 |  | 0.017 | 0.077 | 4.43585 | 19.95602 |  | 1519.53125 | 991.551 | 467.3611 | 407.2628 | 201.4 | 265.0463 | 679 | 0.001 | 0.0186 | 0.0002 | 0.0083 | 0.0041 |  | 7.5 | 10.59028 | 0.01446759 | 0.322 | 0.35 | 0.56 | 2.295 | 2.3 | 3.9 | 5.4 | 71.3 | 1090 | 0.0091 | 0.0173 | 0.0194 | 0.0002 | 0.0089 | 0.039 | 0.0042
2018-09-12 20:00 | A | A | 2370.298 | 638.0398 | 6.979167 | 1.208912 | 12.5434 | 8087.384 | 917.9398 | [6 empty] | 4.423782 | 20.79109 |  | 1525 | 991.1747 | 478.8194 | 408.1308 | 200.2 | 271.875 | 665 | [7 empty] | 10.39931 | 0
2018-09-12 21:00 | A | A | 2370.298 | 639.5843 | 8.394097 | 1.210648 | 12.94849 | 8084.491 | 904.9768 | [6 empty] | 4.436078 | 19.95602 |  | 1531.25 | 971.2385 | 534.7222 | 424.1898 | 199 | 282.6389 | 665 | [7 empty] | 9.820602 | 0
2018-09-12 22:00 | A | A | 2370.298 | 639.9933 | 8.463542 | 1.200231 | 12.93403 | 8289.931 | 906.5972 | 26.8 | 25.9 | 100 | 65 | 0.017 | 0.13 | 4.210634 | 22.43982 |  | 1529.427 | 963.7153 | 571.875 | 431.8576 | 200 | 290.162 | 684 | 0.0011 | 0.0188 | 0.0002 | 0.0086 | 0.004 | 7.5 | 7.5 | 10.00579 | 0 |  |  | 0.57 | 2.298 | 2.3 | 3.7 | 5.4 |  |  | 0.0116 | 0.017 | 0.0192 | 0.0002 | 0.0112 | 0.041 | 0.0042
2018-09-12 23:00 | A | A | 2256.944 | 639.9953 | 8.350695 | 1.20081 | 13.26678 | 8281.25 | 889.5834 | [6 empty] | 4.215061 | 22.48264 |  | 1526.5625 | 964.84375 | 548.9584 | 431.4236 | 201.1 | 288.1944 | 1386 | [7 empty] | 21.01273 | 10.50926
2018-09-13 | A | A | 2050.347 | 637.7773 | 8.975695 | 1.20081 | 12.83276 | 8275.463 | 904.9768 | [6 empty] | 4.20339 | 22.2364 |  | 1527.604 | 960.706 | 558.6805 | 431.1342 | 200 | 288.6574 | 1386 | [7 empty] | 0.5787037 | 0.005787037
2018-09-13 01:00 | A | A | 1882.523 | 637.9225 | 7.838541 | 1.211806 | 13.41146 | 8284.144 | 904.9768 | 26.1 | 24.8 | 100 | 65 | 0.017 | 0.097 | 4.160159 | 21.62616 |  | 1532.292 | 957.6968 | 549.3055 | 431.4236 | 200 | 291.7824 | 680 | 0.0011 | 0.0195 | 0.0002 | 0.0089 | 0.0042 | 7.2 | 7.5 | 0.04050926 | 0 | 0.3 | 0.33 | 0.63 | 2.285 | 2.3 | 3.7 | 5.2 |  |  | 0.0131 | 0.0179 | 0.0209 | 0.0002 | 0.01 | 0.066 | 0.0044
2018-09-13 02:00 | A | A | 1894.097 | 637.5784 | 8.28993 | 1.20081 | 13.33912 | 8289.931 | 903.3564 | [6 empty] | 4.155012 | 22.04369 |  | 1525.26 | 959.2014 | 554.1667 | 427.5174 | 199.2 | 290.2778 | 680 | [7 empty] | 10.0463 | 0
2018-09-13 03:00 | A | A | 1849.537 | 649.1381 | 8.211805 | 1.20081 | 13.70081 | 8289.931 | 909.838 | [6 empty] | 4.230345 | 22.45052 |  | 1527.604 | 963.7153 | 544.7917 | 426.0706 | 201.6 | 286.6898 | 702 | [7 empty] | 10.16204 | 0
2018-09-13 04:00 | A | A | 1803.241 | 647.778 | 7.934028 | 1.20081 | 13.04977 | 8278.356 | 909.0278 |  |  |  |  | 0.017 | 0.091 |  | 20.79109 |  | 1528.385 | 965.22 | 553.4722 | 426.2153 | 200 | 287.6158 | 702 | 0.0009 | 0.019 | 0.0001 | 0.0087 | 0.0041 |  |  | 9.994213 | 0.005787037 |  |  | 0.6 | 2.277 | 2.2 | 3.8 | 5.2 |  |  | 0.0115 | 0.0173 | 0.0197 | 0.0002 | 0.0097 | 0.062 | 0.0042
2018-09-13 05:00 | A | A | 1772.569 | 648.9623 | 7.734375 | 1.20081 | 12.96296 | 8284.144 | 906.5972 | [7 empty] | 22.45052 | 46708160 | 1533.333 | 964.4675 | 544.7917 | 426.0706 | 199 | 285.9954 | 692 | [7 empty] | 9.762732 | 0
2018-09-13 06:00 | A | A | 1760.995 | 649.0796 | 8.550346 | 1.20081 | 13.38252 | 8249.421 | 904.9768 | [7 empty] | 20.79109 |  | 1525.26 | 967.1007 | 521.1805 | 419.5602 | 200 | 279.8611 | 692 | [7 empty] | 10.29514 | 0.005787037
2018-09-13 07:00 | A | A | 1759.259 | 650.2222 | 9.314237 | 1.20081 | 13.0787 | 8301.505 | 903.3564 | 28.9 | 25.3 | 100 | 67 | 0.017 | 0.1 | 4.398143 | 22.04369 |  | 1528.385 | 966.3484 | 515.9722 | 416.088 | 201.4 | 278.7037 | 718 | 0.0013 | 0.0181 | 0.0002 | 0.0088 | 0.004 |  | 7.5 | 10.3588 | 0 | 0.256 | 0.29 | 0.58 | 2.29 | 2.3 | 3.9 | 5.3 | 71.5 | 1090 | 0.0112 | 0.018 | 0.0217 | 0.0002 | 0.0101 | 0.057 | 0.0042
2018-09-13 08:00 | A | A | 1736.111 | 653.5947 | 7.586805 | 1.20081 | 12.5 | 8289.931 | 904.9768 | [6 empty] | 4.427128 | 18.72483 |  | 1534.375 | 966.7245 | 518.0555 | 418.1134 | 200.2 | 281.3658 | 718 | [7 empty] | 1.371528 | 0
2018-09-13 09:00 | A | A | 1736.111 | 649.1037 | 9.166667 | 1.20081 | 12.91956 | 8289.931 | 909.0278 | [6 empty] | 4.396708 | 19.06742 |  | 1528.385 | 960.706 | 536.1111 | 421.875 | 199 | 284.375 | 687 | [7 empty] | 10.93171 | 0
2018-09-13 10:00 | A | A | 1732.639 | 652.6669 | 7.708333 | 1.211806 | 13.33912 | 8289.931 | 912.2686 | 27.8 | 25.6 | 100 | 67 | 0.017 | 0.081 | 4.35349 | 21.94734 |  | 1527.865 | 959.2014 | 559.7222 | 429.1088 | 200.4 | 288.8889 | 1379 | 0.0012 | 0.0175 | 0.0002 | 0.008 | 0.0039 |  | 7.5 | 10.68287 | 0 |  |  | 0.56 | 2.28 | 2.3 | 3.9 | 5.3 |  |  | 0.0219 | 0.0281 | 0.0202 | 0.0005 | 0.0286 | 0.086 | 0.0053
2018-09-13 11:00 | A | A | 1735.532 | 649.9958 | 7.899306 | 1.20081 | 13.0353 | 8289.931 | 904.9768 | [6 empty] | 4.335673 | 22.2364 |  | 1527.083 | 959.2014 | 552.4305 | 429.5428 | 200.7 | 289.6991 | 705 | [7 empty] | 10.85069 | 0
2018-09-13 12:00 | A | A | 1732.639 | 649.7886 | 7.864584 | 1.211806 | 12.58681 | 8258.102 | 900.9259 | [6 empty] | 4.350996 | 18.72483 |  | 1532.292 | 958.0729 | 548.2639 | 429.8322 | 200 | 292.2454 | 1372 | [7 empty] | 10.68287 | 0
2018-09-13 13:00 | A | A | 1740.741 | 648.7294 | 8.723958 | 1.211806 | 12.68808 | 8275.463 | 904.9768 | 27.3 | 25.2 | 100 | 69 | 0.018 | 0.087 | 4.304978 | 18.91753 |  | 1532.292 | 957.6968 | 550.3472 | 430.5555 | 199.7 | 292.4768 | 682 | 0.0011 | 0.0182 | 0.0001 | 0.0087 | 0.0041 |  | 7.3 | 10.50347 | 0 | 0.275 | 0.35 | 0.58 | 2.288 | 2.3 | 3.9 | 5.3 |  |  | 0.0115 | 0.0185 | 0.0185 | 0.0001 | 0.0099 | 0.055 | 0.0042
2018-09-13 14:00 | A | A | 1743.634 | 652.5862 | 7.942708 | 1.20081 | 12.93403 | 8292.824 | 871.7593 | [6 empty] | 4.321505 | 21.41204 |  | 1527.083 | 955.816 | 557.6389 | 431.4236 | 200.2 | 293.4028 | 1424 | [7 empty] | 8.599537 | 0
2018-09-13 15:00 | A | A | 1742.477 | 646.1178 | 8.385417 | 1.20081 | 12.48553 | 8260.995 | 906.5972 | [6 empty] | 4.295156 | 20.9945 |  | 1531.25 | 955.4398 | 556.25 | 431.1342 | 200.7 | 292.8241 | 686 | [7 empty] | 10.8044 | 0.005787037
2018-09-13 16:00 | A | A | 1744.792 | 647.3676 | 7.899306 | 1.207176 | 12.06597 | 8284.144 | 904.9768 | 27 | 25.7 | 100 | 69 | 0.017 | 0.075 | 4.273803 | 18.29659 |  | 1526.5625 | 952.4305 | 551.0417 | 431.4236 | 200 | 294.0972 | 1369 | 0.0007 | 0.0184 | 0.0001 | 0.008 | 0.0039 |  | 7.3 | 10.73495 | 0.002893519 |  |  | 0.59 | 2.29 | 2.2 | 3.9 | 5.2 |  |  | 0.0118 | 0.0172 | 0.0187 | 0.0001 | 0.0089 | 0.047 | 0.0041
2018-09-13 17:00 | A | A | 1752.315 | 650.4717 | 8.480903 | 1.20081 | 12.74595 | 8298.611 | 906.5972 | [6 empty] | 4.286809 | 20.75897 |  | 1527.34375 | 955.4398 | 557.2916 | 432.7257 | 200 | 288.4259 | 687 | [7 empty] | 10.64236 | 0.005787037
2018-09-13 18:00 | A | A | 1722.222 | 650.4956 | 7.413194 | 1.211806 | 13.12211 | 8472.222 | 906.5972 | [6 empty] | 4.19912 | 22.02228 |  | 1526.302 | 955.816 | 556.25 | 431.713 | 200 | 287.963 | 1353 | [7 empty] | 10.6713 | 0
2018-09-13 19:00 | A | A | 1725.694 | 652.8369 | 9.487846 | 1.20081 | 12.47106 | 8483.796 | 904.9768 | 24.7 | 23.3 | 100 | 69 | 0.016 | 0.076 | 4.079938 | 22.64323 |  | 1531.25 | 953.559 | 561.4583 | 428.5301 | 200.4 | 286.2268 | 1353 | 0.0007 | 0.0186 | 0.0002 | 0.0086 | 0.004 |  | 7.3 | 10.86227 | 0.005787037 | 0.282 | 0.31 | 0.59 | 2.295 | 2.2 | 3.9 | 5.2 | 73.6 | 1090 | 0.0109 | 0.0168 | 0.0192 | 0.0002 | 0.0096 | 0.043 | 0.0041
2018-09-13 20:00 | A | A | 1714.699 | 647.3564 | 8.090279 | 1.20081 | 12.74595 | 8472.222 | 901.7361 | [6 empty] | 4.051214 | 19.34578 |  | 1526.823 | 953.559 | 550.3472 | 427.3727 | 200.4 | 285.4167 | 698 | [7 empty] | 10.86227 | 0
2018-09-13 21:00 | A | A | 1703.125 | 648.7485 | 8.28125 | 1.20081 | 12.48553 | 8489.583 | 904.9768 | [6 empty] | 4.051624 | 20.59838 |  | 1530.46875 | 949.7974 | 542.3611 | 427.0833 | 199.5 | 286.6898 | 680 | [7 empty] | 10.84491 | 0
2018-09-13 22:00 | A | A | 1701.968 | 649.8993 | 8.376737 | 1.20081 | 12.77489 | 8489.583 | 904.1666 | 24.9 | 26.5 | 100 | 69 | 0.017 | 0.08 | 4.06962 | 21.58333 |  | 1532.03125 | 951.6782 | 543.4028 | 426.36 | 199.7 | 287.037 | 1383 | 0.0012 | 0.0187 | 0.0002 | 0.0082 | 0.0041 |  | 7.3 | 10.78704 | 0 |  |  | 0.58 | 2.295 | 2.3 | 3.8 | 5.4 |  |  | 0.013 | 0.0172 | 0.0194 | 0.0003 | 0.0096 | 0.046 | 0.0042
2018-09-13 23:00 | A | A | 1703.704 | 651.152 | 8.064236 | 1.20081 | 11.61748 | 8489.583 | 904.9768 | [6 empty] | 4.077464 | 21.1015625 |  | 1533.073 | 962.963 | 504.8611 | 420.4283 | 200.9 | 280.6713 | 702 | [7 empty] | 11.20949 | 0.0462963
2018-09-14 | A | A | 1674.19 | 650.3948 | 7.100695 | 1.20081 | 12.34086 | 8480.903 | 903.3564 | [6 empty] | 4.07689 | 20.49132 |  | 1519.271 | 963.3391 | 550 | 420.8622 | 200 | 283.6806 | 1370 | [7 empty] | 11.00694 | 0
2018-09-14 01:00 | A | A | 1671.296 | 647.845 | 8.072916 | 1.20081 | 12.86169 | 8501.157 | 904.9768 | 23.6 | 27.8 | 100 | 69 | 0.017 | 0.077 | 3.982298 | 20.60909 |  | 1531.51 | 958.0729 | 534.7222 | 424.1898 | 199.7 | 283.5648 | 1370 | 0.001 | 0.0183 | 0.0002 | 0.0088 | 0.004 |  | 7.3 | 10.76968 | 0 | 0.288 | 0.31 | 0.59 | 2.293 | 2.3 | 3.8 | 5.2 |  |  | 0.012 | 0.0174 | 0.0194 | 0.0002 | 0.0093 | 0.045 | 0.0042
2018-09-14 02:00 | A | A | 1670.139 | 649.9856 | 7.803819 | 1.20081 | 11.76215 | 8483.796 | 903.3564 | [6 empty] | 4.003633 | 21.21933 |  | 1528.385 | 961.4583 | 517.7083 | 420.1389 | 200 | 281.1342 | 699 | [7 empty] | 11.52199 | 0
2018-09-14 03:00 | A | A | 1653.356 | 649.9017 | 7.543403 | 1.20081 | 12.94849 | 8449.074 | 901.7361 | [6 empty] | 4.019566 | 23.49971 |  | 1520.573 | 959.5776 | 520.8334 | 415.2199 | 201.8 | 277.8935 | 699 | [7 empty] | 11.1169 | 0.005787037
2018-09-14 04:00 | A | A | 1649.306 | 653.6744 | 7.795139 | 1.211806 | 12.64468 | 8480.903 | 906.5972 | 24.6 | 25.4 |  | 69 | 0.017 | 0.095 | 4.081145 | 20.79109 |  | 1523.4375 | 955.4398 | 517.0139 | 415.7986 | 200 | 278.3565 | 713 | 0.0006 | 0.0184 | 0.0002 | 0.0082 | 0.004 |  | 7.3 | 11.09375 | 0.01157407 |  |  | 0.56 | 2.293 | 2.3 | 3.8 | 5.3 |  |  | 0.012 | 0.0174 | 0.0197 | 0.0002 | 0.0094 | 0.045 | 0.0043
2018-09-14 05:00 | A | A | 1644.676 | 652.0529 | 7.560764 | 1.20081 | 13.39699 | 8480.903 | 904.9768 | [6 empty] | 4.071021 | 18.10388 | 46723780 | 1527.083 | 950.1736 | 526.3889 | 420.1389 | 198.5 | 281.4815 | 713 | [7 empty] | 11.00694 | 0
2018-09-14 06:00 | A | A | 1643.519 | 648.1759 | 8.871528 | 1.20081 | 13.0353 | 8489.583 | 900.9259 | [6 empty] | 4.042679 | 18.93895 |  | 1533.854 | 950.5497 | 541.6667 | 424.1898 | 199.5 | 283.3333 | 705 | [7 empty] | 10.94329 | 0
2018-09-14 07:00 | A | A | 1638.31 | 649.2015 | 7.49132 | 1.20081 | 13.02083 | 8498.264 | 904.1666 | 27.7 | 27.7 | 100 | 69 | 0.018 | 0.083 | 4.218374 | 20.38426 |  | 1526.823 | 949.7974 | 543.4028 | 425.6366 | 201.8 | 283.2176 | 1393 | 0.0016 | 0.0194 | 0.0003 | 0.0089 | 0.0061 |  | 7.4 | 1.793982 | 0 | 0.282 | 0.31 | 0.6 | 2.29 | 2.2 | 3.8 | 5.2 | 72.8 | 1080 | 0.0139 | 0.0174 | 0.0199 | 0.0002 | 0.0097 | 0.046 | 0.0043
2018-09-14 08:00 | A | A | 1654.514 | 648.3405 | 7.786458 | 1.211806 | 13.16551 | 8489.583 | 904.1666 | [6 empty] | 4.217087 | 19.77402 |  | 1526.042 | 948.669 | 538.8889 | 425.3472 | 199.7 | 285.3009 | 1393 | [7 empty] | 21.03588 | 10.51505
2018-09-14 09:00 | A | A | 1633.102 | 649.355 | 8.871528 | 1.20081 | 13.72974 | 8015.046 | 1.62037 | [6 empty] | 4.473752 | 19.16377 |  | 1532.292 | 943.7789 | 574.6528 | 431.4236 | 199 | 294.213 | 670 | [7 empty] | 10.85648 | 0
2018-09-14 10:00 | A | A | 1661.458 | 653.1346 | 7.847222 | 1.20081 | 11.9213 | 7945.602 | 1.62037 | 26.6 | 26.1 | 80 | 70 | 0.017 | 0.09 | 4.471095 | 18.91753 |  | 1534.375 | 951.6782 | 590.9722 | 434.1725 | 199.5 | 294.5602 | 713 | 0.0009 | 0.0185 | 0.0002 | 0.0082 | 0.004 | 7.2 | 7.4 | 11.45255 | 0 |  |  | 0.61 | 2.288 | 2.2 | 3.9 | 5.2 |  |  | 0.0127 | 0.0174 | 0.0197 | 0.0002 | 0.0095 | 0.046 | 0.0042
2018-09-14 11:00 | A | A | 1663.194 | 639.4558 | 7.369792 | 1.20081 | 11.64641 | 8003.472 | 1.62037 | [6 empty] | 4.345804 | 22.2578125 |  | 1524.479 | 952.4305 | 585.7639 | 432.8704 | 200.4 | 294.5602 | 713 | [7 empty] | 11.13426 | 0
2018-09-14 12:00 | A | A | 1692.708 | 644.1063 | 7.222222 | 1.20081 | 11.80556 | 8020.833 | 1.62037 | [6 empty] | 4.367934 | 19.65625 |  | 1519.792 | 950.1736 | 572.5695 | 430.4109 | 199.2 | 289.3518 | 1336 | [7 empty] | 11.12269 | 0
2018-09-14 13:00 | A | A | 1707.176 | 551.703 | 6.753472 | 1.340278 | 12.22512 | 8006.366 | 1.62037 | 26.5 | 27.8 | 80 | 70 | 0.017 | 0.08 | 3.742972 | 21.62616 |  | 1439.0625 | 899.3924 | 517.0139 | 418.1134 | 199.2 | 276.7361 | 712 | 0.0011 | 0.0193 | 0.0002 | 0.0083 | 0.0041 |  | 7.4 | 9.351852 | 0.005787037 | 0.209 | 0.23 | 0.63 | 2.28 | 2.1 | 3.6 | 5 |  |  | 0.0157 | 0.0173 | 0.0197 | 0.0002 | 0.0091 | 0.045 | 0.0042
2018-09-14 14:00 | A | A | 1717.593 | 548.9711 | 8.185764 | 1.351852 | 14.09144 | 8006.366 | 1.62037 | [6 empty] | 3.724438 | 21.62616 |  | 1441.927 | 871.1805 | 532.9861 | 415.5092 | 200.9 | 277.0833 | 655 | [7 empty] | 8.59375 | 0
2018-09-14 15:00 | A | A | 1742.477 | 501.2778 | 8.515625 | 1.362269 | 14.74248 | 7983.218 | 1.62037 | [6 empty] | 3.410729 | 19.53848 |  | 1383.854 | 824.1609 | 500.3472 | 403.5012 | 200.2 | 265.5092 | 705 | [7 empty] | 7.604167 | 0 |  |  | 0.77 | 2.237 | 1.9 |  | 4.7 |  |  | 0.0661 | 0.0179 | 0.0189 | 0.0002 | 0.01 | 0.104 | 0.0042
2018-09-14 16:00 | A | A | 1756.944 | 498.7391 | 8.559029 | 1.351273 | 15.14757 | 7974.537 | 1.62037 | 27.4 | 26.4 | 80 | 70 | 0.017 | 0.072 | 3.439263 | 21.3478 |  | 1333.854 | 801.2153 | 500.3472 | 393.3738 | 199.5 | 253.9352 | 701 | 0.0011 | 0.0187 | 0.0002 | 0.0081 | 0.0041 |  | 7.4 | 7.152778 | 0.01157407
2018-09-18 06:00 | Maintenance on the Kiln
2018-10-02 23:00
2018-10-05 09:00 | C | C | 826.9676 | 598.8574 | 4.05382 | 1.103009 | 9.664351 | 7294.56 | 2.430556 | [6 empty] | 4.290076 | 15.86632 |  | 1480.46875 | 821.5278 | 346.875 | 381.7997 | 199.5 | 260.1852 | 0 | [7 empty] | 12.32639 | 0 |  |  | 0.68 | 2.306 | 2 |  | 5.3 |  |  | 0.016 | 0.0166 | 0.0307 | 0.0015 | 0.0179 | 0.091 | 0.003
2018-10-05 10:00 | C | C | 873.8426 | 599.8271 | 3.411458 | 1.125 | 9.968171 | 7595.486 | 1.62037 | 24.2 | 23.6 | 100 | 45 | 0.007 | 0.095 | 4.159445 | 18.52141 |  | 1476.5625 | 848.6111 | 326.3889 | 381.5104 | 200 | 254.9768 | 0 | 0.0006 | 0.0115 | 0.0015 | 0.0076 | 0.0015 |  | 8 | 11.98495 | 0.3472222
2018-10-05 11:00 | C | C | 976.8519 | 621.2651 | 7.074653 | 1.201389 | 15.20544 | 7578.125 | 1.62037 | [6 empty] | 4.317974 | 22.68605 |  | 1463.28125 | 848.9872 | 363.5417 | 394.9653 | 200 | 235.5324 | 959 | [7 empty] | 10.50926 | 0.01157407 |  |  | 0.63 | 2.303 | 2.2 |  | 5.4 |  |  | 0.0111 | 0.0145 | 0.0262 | 0.0015 | 0.0169 | 0.095 | 0.0027
2018-10-05 12:00 | C | C | 1112.847 | 620.9519 | 7.065972 | 1.201389 | 13.06424 | 7196.181 | 1.62037 | [6 empty] | 4.544862 | 24.07784 |  | 1468.229 | 853.8773 | 416.3194 | 394.53125 | 200.2 | 243.75 | 745 | [7 empty] | 10.61343 | 0.005787037
2018-10-05 13:00 | C | C | 1250 | 621.1976 | 6.770833 | 1.201389 | 7.696759 | 5.787037 | 2.430556 | 24.4 | 23.8 | 100 | 45 | 0.005 | 0.107 | 5668.73 | 22.90017 |  | 1500.521 | 858.0151 | 404.5139 | 406.5393 | 199.2 | 239.1204 | 714 | 0.0013 | 0.0123 | 0.0011 | 0.0083 | 0.0017 | 7.1 | 8 | 11.54514 | 0.4918981 | 0.159 | 0.21 | 0.63 | 2.306 | 2.1 |  | 5.4 |  |  | 0.0063 | 0.0142 | 0.0254 | 0.0017 | 0.02 | 0.07 | 0.0026
2018-10-05 14:00 | C | C | 1375.579 | 616.1647 | 6.276042 | 1.201389 | 12.4566 | 7204.861 | 1.62037 | [6 empty] | 4.516307 | 24.13137 |  | 1451.5625 | 857.6389 | 463.1944 | 418.1134 | 200.2 | 270.8333 | 1399 | [7 empty] | 10.52662 | 0
2018-10-05 15:00 | C | C | 1469.907 | 621.2164 | 7.49132 | 1.212384 | 11.79109 | 7196.181 | 1.62037 | [6 empty] | 4.558827 | 25.85503 |  | 1463.28125 | 864.7859 | 489.9305 | 425.2025 | 199.5 | 273.8426 | 682 | [7 empty] | 10.76968 | 0.005787037 |  |  | 0.57 | 2.293 | 2.3 |  | 5.4 |  |  | 0.0156 | 0.0089 | 0.0192 | 0.0013 | 0.0141 | 0.064 | 0.002
2018-10-05 16:00 | A | C | 1527.199 | 619.7645 | 7.543403 | 1.20081 | 12.47106 | 7491.319 | 1.62037 | 24.2 | 23.5 | 100 | 45 | 0.004 | 0.088 | 4.357458 | 29.78415 |  | 1471.354 | 877.199 | 508.3333 | 423.9005 | 200.2 | 273.1482 | 682 | 0.0004 | 0.0117 | 0.0008 | 0.0081 | 0.0015 |  | 8 | 10.6713 | 0.01157407
2018-10-05 17:00 | A | A | 1573.495 | 598.1046 | 6.86632 | 1.20081 | 13.38252 | 7815.394 | 1.62037 | [6 empty] | 4.030798 | 29.03472 |  | 1450.521 | 873.0613 | 493.75 | 417.96875 | 201.1 | 265.8565 | 1383 | [7 empty] | 10.30093 | 0 |  |  | 0.61 | 2.277 | 2.2 |  | 5.2 |  |  | 0.0123 | 0.0071 | 0.0158 | 0.0011 | 0.0111 | 0.058 | 0.0017
2018-10-05 18:00 | A | A | 1649.884 | 600.1163 | 6.979167 | 1.20081 | 12.76042 | 7983.218 | 1.62037 | [6 empty] | 3.959336 | 29.92332 |  | 1448.698 | 880.2083 | 484.0278 | 413.0497 | 200.2 | 261.4583 | 700 | [7 empty] | 10.16204 | 0
2018-10-05 19:00 | A | A | 1635.995 | 600.78 | 6.71875 | 1.20081 | 12.71701 | 7994.792 | 1.62037 | 24.8 | 24.8 | 100 | 53 | 0.004 | 0.082 | 3.989556 | 32.97454 |  | 1449.74 | 878.7037 | 473.9583 | 408.2755 | 200.4 | 259.375 | 0 | 0.001 | 0.0114 | 0.0006 | 0.0081 | 0.0013 | 7.2 | 7.8 | 10.1794 | 0 | 0.199 | 0.22 | 0.63 | 2.272 | 2.3 | 3.8 | 5.2 | 69.3 | 1020 | 0.0109 | 0.0057 | 0.0174 | 0.0009 | 0.0116 | 0.058 | 0.0018
2018-10-05 20:00 | A | A | 1601.852 | 598.1516 | 6.979167 | 1.20081 | 12.58681 | 7997.685 | 1.62037 | [6 empty] | 3.970664 | 30.25521 |  | 1445.833 | 879.0799 | 455.2083 | 407.118 | 200.2 | 259.6065 | 699 | [7 empty] | 10.45139 | 0.01446759
2018-10-05 21:00 | A | A | 1549.19 | 601.1058 | 7.543403 | 1.212384 | 12.76042 | 7997.685 | 201.7361 | [6 empty] | 3.990275 | 29.06684 |  | 1445.3125 | 882.8414 | 498.2639 | 403.9352 | 199 | 255.3241 | 663 | [7 empty] | 10.4456 | 0.005787037
2018-10-05 22:00 | A | A | 1526.042 | 600.8216 | 6.892361 | 1.20081 | 12.41319 | 7971.644 | 207.4074 | 25.9 | 24.7 | 100 | 53 | 0.003 | 0.071 | 4.060818 | 29.3452 |  | 1439.583 | 886.603 | 483.3333 | 398.1482 | 199.7 | 252.662 | 671 | 0.0008 | 0.0124 | 0.0006 | 0.0083 | 0.0014 |  | 7.8 | 10.68287 | 0 |  |  | 0.7 | 2.247 | 2.1 | 3.7 | 4.8 |  |  | 0.0168 | 0.0041 | 0.0147 | 0.0007 | 0.0116 | 0.054 | 0.0017
2018-10-05 23:00 | A | A | 1483.218 | 600.6755 | 7.569444 | 1.212384 | 13.41146 | 8003.472 | 201.7361 | [6 empty] | 4.043685 | 27.42882 |  | 1453.646 | 885.4745 | 456.9445 | 395.978 | 199.5 | 249.8842 | 671 | [7 empty] | 10.60185 | 0
2018-10-06 | A | C | 1432.87 | 618.7712 | 7.204861 | 1.201389 | 13.59954 | 8032.407 | 405.0926 | [6 empty] | 4.150498 | 23.49971 |  | 1468.49 | 914.0625 | 377.0833 | 387.2975 | 200.7 | 245.2546 | 676 | [7 empty] | 11.46412 | 0.1417824
2018-10-06 01:00 | A | C | 1403.356 | 619.0276 | 7.986111 | 1.201389 | 12.91956 | 7983.218 | 401.8519 | 26.4 | 25.8 | 100 | 53 | 0.003 | 0.068 | 4.206184 | 23.71383 |  | 1476.5625 | 919.3287 | 458.6806 | 398.1482 | 198.8 | 247.5694 | 668 | 0.0007 | 0.0115 | 0.0005 | 0.0074 | 0.0013 | 7.4 | 7.9 | 10.97222 | 0 | 0.219 | 0.22 | 0.72 | 2.232 | 2.1 | 3.5 | 5 |  |  | 0.0384 | 0.0036 | 0.0146 | 0.0006 | 0.0111 | 0.064 | 0.0016
2018-10-06 02:00 | A | C | 1399.306 | 620.3873 | 7.803819 | 1.212384 | 12.73148 | 7980.324 | 405.0926 | [6 empty] | 4.216952 | 24.15278 |  | 1467.448 | 919.3287 | 435.4167 | 396.412 | 199.5 | 245.7176 | 684 | [7 empty] | 11.05903 | 0
2018-10-06 03:00 | A | C | 1428.241 | 651.1678 | 8.012153 | 1.20081 | 13.59954 | 7728.588 | 406.713 | [6 empty] | 4.570345 | 26.91493 |  | 1481.25 | 923.0903 | 460.0694 | 400.1736 | 200.2 | 259.375 | 685 | [7 empty] | 10.87963 | 0.01157407
2018-10-06 04:00 | A | C | 1350.694 | 652.0699 | 7.005208 | 1.212384 | 12.80382 | 7693.866 | 403.4722 | 27.8 | 26.8 | 120 | 53 | 0.003 | 0.067 | 4.686476 | 25.81221 |  | 1478.385 | 929.1088 | 483.3333 | 409.2882 | 200.2 | 262.3842 | 675 | 0.0003 | 0.0111 | 0.0006 | 0.0077 | 0.0013 |  | 7.9 | 11.37731 | 0 |  |  | 0.68 | 2.242 | 2.1 | 4 | 5.1 |  |  | 0.014 | 0.0039 | 0.0142 | 0.0006 | 0.0117 | 0.038 | 0.0016
2018-10-06 05:00 | A | C | 1299.19 | 650.7259 | 9.157986 | 1.201389 | 13.20891 | 7693.866 | 403.4722 | [6 empty] | 4.676817 | 24.34549 | 46806860 | 1483.333 | 926.8519 | 468.4028 | 409.4329 | 200.2 | 264.2361 | 696 | [7 empty] | 10.85069 | 0.01157407
2018-10-06 06:00 | A | C | 1217.014 | 649.0739 | 7.994792 | 1.201389 | 13.33912 | 7688.079 | 401.8519 | [6 empty] | 4.668455 | 28.58507 |  | 1475.78125 | 926.8519 | 500 | 414.0625 | 200.9 | 267.2454 | 686 | [7 empty] | 11.39468 | 0
2018-10-06 07:00 | A | C | 1373.843 | 648.6948 | 7.916667 | 1.201389 | 12.76042 | 7702.546 | 398.6111 | 26 | 24.1 | 120 | 53 | 0.003 | 0.06 | 4.543688 | 31.85041 |  | 1494.53125 | 956.1921 | 521.1805 | 415.9433 | 200.4 | 271.9908 | 699 | 0.0012 | 0.0119 | 0.0006 | 0.0088 | 0.0013 | 6.9 | 7.8 | 11.2037 | 0 | 0.295 | 0.26 | 0.57 | 2.272 | 2.2 | 4.1 | 5.2 | 64.9 | 1030 | 0.0129 | 0.0034 | 0.0143 | 0.0006 | 0.0122 | 0.025 | 0.0016
2018-10-06 08:00 | A | C | 1389.468 | 647.7779 | 7.621528 | 1.20081 | 11.99363 | 7705.44 | 403.4722 | [6 empty] | 4.535561 | 30.66204 |  | 1493.49 | 969.3576 | 500.3472 | 412.6158 | 200.2 | 267.4768 | 692 | [7 empty] | 11.37153 | 0
2018-10-06 09:00 | A | A | 1395.833 | 630.5234375 | 7.8125 | 1.212384 | 12.97743 | 7986.111 | 401.8519 | [6 empty] | 4.259594 | 29.44155 |  | 1491.927 | 959.5776 | 512.8472 | 416.6667 | 200.4 | 267.9398 | 670 | [7 empty] | 10.81597 | 0.01157407
2018-10-06 10:00 | A | A | 1441.551 | 629.1388 | 7.560764 | 1.212384 | 12.55787 | 8003.472 | 403.4722 | 25.8 | 23.9 | 120 | 50 | 0.003 | 0.054 | 4.229589 | 31.42216 |  | 1486.979 | 956.1921 | 493.4028 | 410.735 | 200.7 | 263.0787 | 683 | 0.0008 | 0.0118 | 0.0006 | 0.008 | 0.0013 |  | 7.8 | 10.84491 | 0 |  |  | 0.54 | 2.293 | 2.3 | 4.3 | 5.5 |  |  | 0.0152 | 0.0034 | 0.0137 | 0.0005 | 0.0109 | 0.023 | 0.0016
2018-10-06 11:00 | A | A | 1512.153 | 630.4413 | 7.352431 | 1.201389 | 12.73148 | 8006.366 | 401.8519 | [6 empty] | 4.236814 | 30.39439 |  | 1494.53125 | 960.706 | 470.8333 | 405.9607 | 200.7 | 258.4491 | 688 | [7 empty] | 10.61921 | 0.002893519
2018-10-06 12:00 | A | A | 1589.699 | 619.5978 | 7.664931 | 1.255208 | 13.68634 | 7974.537 | 405.0926 | [6 empty] | 4.180561 | 30.36227 |  | 1490.885 | 951.6782 | 484.7222 | 407.4074 | 200 | 263.1944 | 660 | [7 empty] | 10.16782 | 0
2018-10-06 13:00 | A | A | 1651.62 | 618.0334 | 7.951389 | 1.244792 | 13.58507 | 7986.111 | 393.75 | 26 | 25 | 100 | 50 | 0.003 | 0.057 | 4.175216 | 26.96846 |  | 1490.365 | 950.5497 | 491.6667 | 407.9861 | 200.2 | 262.1528 | 689 | 0.0014 | 0.0123 | 0.0005 | 0.0081 | 0.0013 | 7.3 | 8 | 9.837963 | 0 | 0.29 | 0.26 | 0.56 | 2.295 | 2.3 | 4.1 | 5.4 |  |  | 0.0172 | 0.0037 | 0.0148 | 0.0005 | 0.0118 | 0.026 | 0.0017
2018-10-06 14:00 | A | A | 1668.403 | 620.6824 | 8.072916 | 1.255208 | 14.03356 | 8003.472 | 401.8519 | [6 empty] | 4.184016 | 27.24682 |  | 1478.125 | 951.6782 | 495.1389 | 407.8414 | 199.2 | 262.7315 | 690 | [7 empty] | 10.20833 | 0
2018-10-06 15:00 | A | A | 1681.713 | 619.8487 | 8.046875 | 1.254051 | 13.97569 | 7986.111 | 408.3333 | [6 empty] | 4.187479 | 26.015625 |  | 1497.396 | 950.1736 | 467.7083 | 410.3009 | 199 | 262.8472 | 681 | [7 empty] | 9.976852 | 0.005787037
2018-10-06 16:00 | A | A | 1701.389 | 619.4114 | 8.654514 | 1.255208 | 13.87442 | 7983.218 | 401.8519 | 26.6 | 28.5 | 100 | 50 | 0.003 | 0.063 | 4.22026 | 25.04138 |  | 1486.458 | 946.7882 | 470.8333 | 410.8796 | 200.2 | 261.4583 | 673 | 0.0008 | 0.0114 | 0.0005 | 0.0084 | 0.0013 |  | 8.5 | 9.84375 | 0.01446759 |  |  | 0.59 | 2.29 | 2.2 | 4.1 | 5.4 |  |  | 0.0217 | 0.0034 | 0.0137 | 0.0005 | 0.0126 | 0.032 | 0.0017
2018-10-06 17:00 | A | A | 1721.065 | 619.0138 | 8.333334 | 1.255208 | 14.13484 | 8012.153 | 400.2315 | [6 empty] | 4.20232 | 27.13976 |  | 1484.375 | 946.7882 | 490.2778 | 411.169 | 201.4 | 264.2361 | 673 | [7 empty] | 9.878472 | 0
2018-10-06 18:00 | A | A | 1723.958 | 620.1281 | 8.194445 | 1.255208 | 14.1059 | 7994.792 | 405.0926 | [6 empty] | 4.219026 | 27.66435 |  | 1481.771 | 948.2928 | 479.8611 | 411.7477 | 199.7 | 262.5 | 684 | [7 empty] | 9.936343 | 0.01446759
2018-10-06 19:00 | A | A | 1712.384 | 619.5826 | 8.498263 | 1.255208 | 13.31019 | 7983.218 | 401.8519 | 25.8 | 25.7 | 100 | 48 | 0.003 | 0.068 | 4.175912 | 24.7309 |  | 1496.615 | 948.2928 | 489.9305 | 413.9178 | 200 | 264.8148 | 677 | 0.0015 | 0.0122 | 0.0005 | 0.0085 | 0.0013 | 7 | 8 | 9.953704 | 0 | 0.275 | 0.25 | 0.58 | 2.28 | 2.2 | 4.1 | 5.4 | 66.8 | 1030 | 0.0193 | 0.0035 | 0.0145 | 0.0009 | 0.0129 | 0.038 | 0.0017
2018-10-06 20:00 | A | A | 1706.019 | 621.1831 | 8.541666 | 1.255208 | 13.41146 | 7965.856 | 401.8519 | [6 empty] | 4.195825 | 26.18692 |  | 1484.375 | 946.412 | 496.5278 | 413.6284 | 200.9 | 267.2454 | 671 | [7 empty] | 10.0463 | 0
2018-10-06 21:00 | A | A | 1701.389 | 622.1453 | 8.263888 | 1.255208 | 13.70081 | 7997.685 | 401.8519 | [6 empty] | 4.185599 | 28.98119 |  | 1500.26 | 946.0359 | 492.0139 | 414.4966 | 199.2 | 266.2037 | 669 | [7 empty] | 10.1331 | 0.01157407
2018-10-06 22:00 | A | A | 1684.028 | 622.3886 | 8.098959 | 1.255208 | 13.78761 | 7994.792 | 405.0926 | 24.2 | 22.8 | 100 | 48 | 0.003 | 0.068 | 4.100335 | 26.41175 |  | 1488.542 | 947.5405 | 503.125 | 416.088 | 199.5 | 266.8982 | 1361 | 0.0011 | 0.011 | 0.0005 | 0.0081 | 0.0013 |  | 8 | 10.2662 | 0 |  |  | 0.62 | 2.265 | 2.2 | 4.7 | 5.4 |  |  | 0.0216 | 0.0035 | 0.0155 | 0.0005 | 0.0136 | 0.043 | 0.0017
2018-10-06 23:00 | A | A | 1668.981 | 622.8918 | 9.409722 | 1.255208 | 13.83102 | 8179.977 | 609.2593 | [6 empty] | 4.010748 | 31.19734 |  | 1497.396 | 946.412 | 500 | 416.522 | 200.7 | 267.0139 | 676 | [7 empty] | 9.751157 | 0
2018-10-07 | A | A | 1643.519 | 630.9474 | 7.916667 | 1.255208 | 13.671875 | 8156.829 | 595.4861 | [6 empty] | 4.074147 | 29.67708 |  | 1486.71875 | 953.9352 | 493.0556 | 415.3646 | 200.2 | 265.2778 | 676 | [7 empty] | 10.38194 | 0
2018-10-07 01:00 | A | A | 1616.898 | 627.0766 | 7.708333 | 1.255208 | 13.71528 | 8194.444 | 609.2593 | 24.6 | 23.1 | 100 | 48 | 0.003 | 0.07 | 4.051947 | 27.85706 |  | 1507.292 | 958.0729 | 494.4445 | 415.9433 | 199.7 | 267.7083 | 1350 | 0.0011 | 0.011 | 0.0005 | 0.0077 | 0.0013 | 7 | 8.1 | 10.32407 | 0.01157407 | 0.265 | 0.25 | 0.71 | 2.255 | 2.3 | 4.7 | 5.5 | 65.1 |  | 0.0143 | 0.003 | 0.0125 | 0.0005 | 0.0113 | 0.034 | 0.0014
2018-10-07 02:00 | A | A | 1601.273 | 626.5226 | 8.75868 | 1.244792 | 14.00463 | 8396.991 | 803.7037 | [6 empty] | 3.950715 | 27.18258 |  | 1482.292 | 963.3391 | 475.3472 | 415.0753 | 200.4 | 265.0463 | 687 | [7 empty] | 10.2662 | 0.01157407
2018-10-07 03:00 | A | A | 1587.963 | 630.9246 | 8.411458 | 1.255208 | 13.44039 | 8394.097 | 797.2222 | [6 empty] | 3.979845 | 27.0434 |  | 1500.26 | 961.8345 | 463.5417 | 409.7222 | 200.4 | 259.4908 | 690 | [7 empty] | 10.46875 | 0.002893519
2018-10-07 04:00 | A | A | 1559.028 | 639.2733 | 8.75 | 1.255208 | 13.49826 | 8373.843 | 800.463 | 24.8 | 23.3 | 100 | 48 | 0.003 | 0.072 | 4.053012 | 25.38397 |  | 1494.271 | 967.1007 | 470.4861 | 409.7222 | 199.2 | 257.2917 | 1339 | 0.0009 | 0.011 | 0.0007 | 0.0085 | 0.0013 |  | 8.1 | 10.49769 | 0 |  |  | 0.64 | 2.255 | 2.2 | 4.4 | 5.2 |  |  | 0.019 | 0.0042 | 0.0149 | 0.0006 | 0.013 | 0.046 | 0.0017
2018-10-07 05:00 | A | A | 1515.625 | 640.8433 | 9.001736 | 1.255208 | 14.13484 | 8394.097 | 797.2222 | [6 empty] | 4.053163 | 23.92795 | 46821510 | 1497.917 | 968.2292 | 468.4028 | 409.4329 | 199.5 | 258.3333 | 669 | [7 empty] | 10.74653 | 0
2018-10-07 06:00 | A | A | 1504.63 | 638.0474 | 8.506945 | 1.255208 | 14.33739 | 8396.991 | 794.7916 | [6 empty] | 4.034089 | 26.21904 |  | 1494.01 | 966.3484 | 468.75 | 406.6841 | 201.6 | 256.1342 | 1340 | [7 empty] | 10.59606 | 0
2018-10-07 07:00 | A | A | 1465.856 | 638.6551 | 8.767361 | 1.255208 | 14.32292 | 8391.204 | 800.463 | 28.1 | 28.9 | 100 | 48 | 0.002 | 0.067 | 4.226173 | 25.58738 |  | 1502.083 | 965.22 | 461.4583 | 407.5521 | 199 | 257.8704 | 673 | 0.0011 | 0.0109 | 0.0005 | 0.0076 | 0.0012 | 6.9 | 8.1 | 10.30093 | 0 | 0.265 | 0.25 | 0.62 | 2.252 | 2.2 | 4.3 | 5.2 | 64.6 | 1040 | 0.0204 | 0.0029 | 0.0148 | 0.0005 | 0.0129 | 0.046 | 0.0016
2018-10-07 08:00 | A | A | 1417.824 | 639.2194 | 9.184028 | 1.255208 | 13.49826 | 8414.352 | 800.463 | [6 empty] | 4.21827 | 23.06076 |  | 1509.896 | 968.2292 | 430.5556 | 401.765 | 200.2 | 252.5463 | 1340 | [7 empty] | 10.87384 | 0
2018-10-07 09:00 | A | A | 1402.778 | 637.3295 | 8.324654 | 1.201389 | 13.74421 | 8379.63 | 797.2222 | [6 empty] | 4.223226 | 24.13137 |  | 1498.177 | 968.2292 | 442.3611 | 406.3947 | 198.8 | 257.5232 | 667 | [7 empty] | 10.56713 | 0.005787037
2018-10-07 10:00 | A | A | 1446.181 | 641.68 | 8.559029 | 1.201389 | 13.10764 | 8382.523 | 800.463 | 27.9 | 26.8 | 100 | 48 | 0.004 | 0.081 | 4.238796 | 24.5596 |  | 1500.26 | 968.9815 | 459.0278 | 407.2628 | 198.8 | 258.6806 | 1321 | 0.0003 | 0.0121 | 0.0007 | 0.0079 | 0.002 |  | 8.1 | 0.1215278 | 0.02604167 |  |  | 0.62 | 2.255 | 2.2 | 4.1 | 5.3 |  |  | 0.0164 | 0.0028 | 0.0133 | 0.0005 | 0.0123 | 0.044 | 0.0015
2018-10-07 11:00 | A | A | 1483.218 | 639.3289 | 8.654514 | 1.212384 | 13.59954 | 8431.713 | 1092.13 | [6 empty] | 4.198627 | 25.58738 |  | 1506.25 | 970.4861 | 442.3611 | 406.3947 | 199.2 | 256.25 | 664 | [7 empty] | 10.68866 | 0.01446759
2018-10-07 12:00 | A | A | 1546.296 | 631.3646 | 8.350695 | 1.20081 | 13.20891 | 8194.444 | 1199.884 | [6 empty] | 4.26638 | 25.6088 |  | 1502.083 | 971.2385 | 434.375 | 400.6076 | 198.8 | 252.3148 | 1325 | [7 empty] | 10.50347 | 0
2018-10-07 13:00 | A | A | 1588.542 | 631.4102 | 9.331597 | 1.212384 | 13.97569 | 8012.153 | 1172.338 | 26 | 24.7 | 100 | 48 | 0.003 | 0.072 | 4.25172 | 23.48901 |  | 1502.34375 | 976.8808 | 442.7083 | 402.7778 | 199.5 | 253.588 | 1323 | 0.0006 | 0.0108 | 0.0005 | 0.0078 | 0.0015 | 7 | 8.1 | 10.53241 | 0 | 0.292 | 0.28 | 0.62 | 2.25 | 2.2 | 4.2 | 5.2 |  |  | 0.0259 | 0.0029 | 0.0132 | 0.0005 | 0.0135 | 0.053 | 0.0015
2018-10-07 14:00 | A | A | 1630.787 | 629.3707 | 8.229167 | 1.211806 | 14.26505 | 7974.537 | 1204.745 | [6 empty] | 4.257977 | 24.84867 |  | 1506.25 | 979.5139 | 451.7361 | 405.6713 | 199.7 | 256.25 | 1328 | [7 empty] | 10.36458 | 0
2018-10-07 15:00 | A | A | 1645.833 | 629.2526 | 8.532986 | 1.20081 | 14.5544 | 8003.472 | 1160.185 | [6 empty] | 4.241788 | 23.51042 |  | 1507.292 | 982.147 | 440.9722 | 405.9607 | 200.2 | 259.1435 | 1334 | [7 empty] | 10.22569 | 0.01157407
2018-10-07 16:00 | A | A | 1681.713 | 631.5932 | 8.012153 | 1.20081 | 14.1059 | 7974.537 | 1195.833 | 27.2 | 25.9 | 100 | 48 | 0.003 | 0.07 | 4.343448 | 24.32407 |  | 1510.677 | 983.2755 | 425 | 403.2118 | 200.2 | 256.713 | 1300 | 0.0001 | 0.0103 | 0.0005 | 0.0075 | 0.0012 |  | 8.1 | 10.51505 | 0 |  |  | 0.58 | 2.27 | 2.3 | 4.1 | 5.4 |  |  | 0.0236 | 0.003 | 0.0136 | 0.0005 | 0.0116 | 0.051 | 0.0016
2018-10-07 17:00 | A | A | 1699.653 | 632.5757 | 8.862847 | 1.20081 | 13.61401 | 8006.366 | 1200.694 | [6 empty] | 4.332911 | 23.64959 |  | 1500 | 981.3947 | 420.4861 | 402.4884 | 199.7 | 256.25 | 669 | [7 empty] | 10.32986 | 0.002893519
2018-10-07 18:00 | A | A | 1712.963 | 639.7747 | 9.036459 | 1.20081 | 14.0625 | 8015.046 | 867.7084 | [6 empty] | 4.377476 | 25.7908 |  | 1493.229 | 983.6516 | 464.9306 | 408.5648 | 200.2 | 261.2268 | 1989 | [7 empty] | 10.49769 | 0
2018-10-07 19:00 | A | A | 1673.032 | 640.6481 | 8.932292 | 1.212384 | 13.45486 | 7994.792 | 909.0278 | 26.9 | 26.1 | 100 | 48 | 0.003 | 0.077 | 4.376521 | 27.77141 |  | 1493.229 | 979.8901 | 495.4861 | 415.3646 | 200.2 | 265.5092 | 663 | 0.0007 | 0.011 | 0.0005 | 0.0086 | 0.0013 | 6.9 | 8 | 10.34144 | 0 | 0.315 | 0.29 | 0.59 | 2.27 | 2.2 | 4.3 | 5.3 | 64.8 | 1010 | 0.0255 | 0.0034 | 0.0137 | 0.0006 | 0.016 | 0.054 | 0.0017
2018-10-07 20:00 | A | A | 1642.361 | 640.2537 | 8.385417 | 1.201389 | 13.44039 | 8003.472 | 903.3564 | [6 empty] | 4.369083 | 29.73061 |  | 1493.229 | 975.7523 | 493.4028 | 417.5347 | 200.2 | 268.1713 | 1340 | [7 empty] | 10.53241 | 0
2018-10-07 21:00 | A | A | 1601.852 | 642.9354 | 8.723958 | 1.201389 | 13.46933 | 7991.898 | 879.0509 | [6 empty] | 4.393737 | 27.71788 |  | 1498.4375 | 974.6238 | 495.1389 | 415.2199 | 200.4 | 266.5509 | 1349 | [7 empty] | 10.59028 | 0
2018-10-07 22:00 | A | A | 1557.292 | 640.1808 | 8.342014 | 1.201389 | 13.5706 | 7980.324 | 864.4677 | 26.4 | 28.3 | 100 | 48 | 0.004 | 0.076 | 4.351493 | 24.32407 |  | 1490.365 | 979.5139 | 493.75 | 417.39 | 201.1 | 268.1713 | 1352 | 0.0004 | 0.0112 | 0.0005 | 0.0089 | 0.0013 |  | 8 | 10.72917 | 0 |  |  | 0.57 | 2.265 | 2.3 | 4.1 | 5.5 |  |  | 0.0166 | 0.0038 | 0.0133 | 0.0006 | 0.0131 | 0.046 | 0.0017
2018-10-07 23:00 | A | A | 1521.412 | 641.8626 | 8.802084 | 1.201389 | 13.88889 | 7957.176 | 903.3564 | [6 empty] | 4.375618 | 25.18056 |  | 1489.583 | 980.6424 | 486.8056 | 416.522 | 201.4 | 268.75 | 670 | [7 empty] | 10.61343 | 0.002893519
2018-10-08 | A | A | 1492.477 | 640.0959 | 8.90625 | 1.201389 | 13.83102 | 7971.644 | 866.8982 | [6 empty] | 4.355654 | 25.92998 |  | 1490.365 | 984.4039 | 489.9305 | 415.3646 | 201.1 | 266.2037 | 1353 | [7 empty] | 10.79282 | 0.01157407
2018-10-08 01:00 | A | A | 1453.125 | 639.8099 | 8.90625 | 1.201389 | 12.52894 | 7962.963 | 889.5834 | 26.1 | 23.3 | 100 | 48 | 0.003 | 0.066 | 4.340761 | 26.34751 |  | 1502.34375 | 986.2847 | 460.4167 | 410.4456 | 201.1 | 263.1944 | 1361 | 0.0003 | 0.0113 | 0.0008 | 0.0085 | 0.0013 | 7 | 8 | 11.22106 | 0 | 0.318 | 0.29 | 0.6 | 2.257 | 2.2 | 4.1 | 5.3 |  |  | 0.0181 | 0.0035 | 0.0143 | 0.0008 | 0.0145 | 0.047 | 0.0017
2018-10-08 02:00 | A | A | 1397.569 | 626.8118 | 7.456597 | 1.201389 | 12.35532 | 7971.644 | 860.4166 | [6 empty] | 4.247945 | 26.015625 |  | 1494.792 | 985.9086 | 467.0139 | 407.118 | 200.2 | 259.375 | 670 | [7 empty] | 10.97222 | 0
2018-10-08 03:00 | A | A | 1359.375 | 627.1777 | 7.465278 | 1.201389 | 13.12211 | 7971.644 | 998.9584 | [6 empty] | 4.250425 | 21.24074 |  | 1486.979 | 986.2847 | 458.6806 | 403.7905 | 200.4 | 257.7546 | 1361 | [7 empty] | 10.88542 | 0.002893519
2018-10-08 04:00 | A | A | 1279.514 | 632.4946 | 7.560764 | 1.201389 | 13.26678 | 7965.856 | 971.412 | 25.9 | 24.4 | 100 | 48 | 0.004 | 0.075 | 4.277994 | 21.43345 |  | 1480.729 | 984.4039 | 439.9306 | 402.1991 | 199.5 | 259.4908 | 1329 | 0.0008 | 0.012 | 0.0007 | 0.0091 | 0.0014 |  | 8 | 10.73495 | 0 |  |  | 0.6 | 2.25 | 2.3 | 4.2 | 5.5 |  |  | 0.0173 | 0.0038 | 0.014 | 0.0006 | 0.0143 | 0.047 | 0.0017
2018-10-08 05:00 | A | A | 1225.694 | 629.7637 | 7.543403 | 1.201389 | 12.93403 | 7974.537 | 1024.884 | [6 empty] | 4.254886 | 22.90017 | 46836940 | 1489.84375 | 983.6516 | 422.2222 | 401.0417 | 200 | 259.0278 | 1337 | [7 empty] | 10.45718 | 0.01446759
2018-10-08 06:00 | A | A | 1177.662 | 633.134 | 7.760417 | 1.201389 | 12.9919 | 7994.792 | 964.9305 | [6 empty] | 4.26682 | 21.5298 |  | 1479.6875 | 981.7708 | 434.0278 | 394.3866 | 199.2 | 249.3056 | 677 | [7 empty] | 10.77546 | 0
2018-10-08 07:00 | A | A | 1108.218 | 629.0443 | 7.612847 | 1.201389 | 13.28125 | 8006.366 | 998.9584 | 25.8 | 27.8 | 100 | 48 | 0.003 | 0.072 | 4.227425 | 20.55556 |  | 1475.78125 | 985.9086 | 426.7361 | 394.53125 | 199.2 | 250.5787 | 1324 | 0.0002 | 0.0117 | 0.0006 | 0.0088 | 0.0014 | 7.3 | 8.1 | 10.71759 | 0 | 0.325 | 0.29 | 0.6 | 2.252 | 2.3 | 4.2 | 5.5 | 63.2 | 1040 | 0.0226 | 0.0031 | 0.0148 | 0.0006 | 0.014 | 0.047 | 0.0017
2018-10-08 08:00 | A | A | 1092.014 | 630.3713 | 7.986111 | 1.201389 | 12.80382 | 7994.792 | 1071.875 | [6 empty] | 4.242476 | 21.43345 |  | 1497.396 | 989.6701 | 423.9583 | 394.8206 | 199.2 | 248.2639 | 1338 | [7 empty] | 10.94329 | 0
2018-10-08 09:00 | A | A | 1107.06 | 650.6822 | 7.109375 | 1.212384 | 12.28299 | 7965.856 | 1178.819 | [6 empty] | 4.395078 | 18.11458 |  | 1501.5625 | 1007.726 | 411.1111 | 394.8206 | 200.2 | 250.463 | 1353 | [7 empty] | 11.44097 | 0.01157407
2018-10-08 10:00 | A | A | 1153.935 | 649.4913 | 7.369792 | 1.212384 | 11.74769 | 8003.472 | 1203.125 | 25.7 | 28.5 | 100 | 48 | 0.003 | 0.072 | 4.360539 | 18.74624 |  | 1514.323 | 1012.616 | 430.9028 | 395.978 | 200 | 249.3056 | 1313 | 0.0003 | 0.0112 | 0.0005 | 0.0083 | 0.0013 |  | 8.1 | 10.32986 | 0.01736111 |  |  | 0.6 | 2.245 | 2.4 | 4.2 | 5.7 |  |  | 0.0144 | 0.0032 | 0.0153 | 0.0005 | 0.0136 | 0.038 | 0.0017
2018-10-08 11:00 | A | C | 1228.009 | 649.2559 | 7.421875 | 1.201389 | 13.00636 | 7983.218 | 1197.454 | [6 empty] | 4.370017 | 17.921875 |  | 1507.292 | 1013.368 | 440.9722 | 396.412 | 199.5 | 255.3241 | 1299 | [7 empty] | 10.96065 | 0.002893519
2018-10-08 12:00 | A | C | 1330.44 | 651.3466 | 7.769097 | 1.212384 | 11.48727 | 8012.153 | 1186.111 | [6 empty] | 4.368257 | 16.45515 |  | 1505.208 | 1019.387 | 429.5139 | 398.0034 | 200.2 | 257.1759 | 1325 | [7 empty] | 11.09375 | 0.002893519
2018-10-08 13:00 | A | C | 1435.185 | 649.0964 | 7.586805 | 1.20081 | 11.35706 | 7986.111 | 1275.231 | 25.2 | 25.8 | 100 | 48 | 0.004 | 0.079 | 4.338168 | 17.49364 |  | 1501.302 | 1023.9 | 418.75 | 398.0034 | 200.9 | 258.4491 | 1331 | 0.0003 | 0.0127 | 0.0006 | 0.0087 | 0.0015 | 7 | 8.2 | 11.31366 | 0 | 0.343 | 0.3 | 0.57 | 2.252 | 2.4 | 4.2 | 5.6 |  |  | 0.0142 | 0.0037 | 0.015 | 0.0007 | 0.0141 | 0.044 | 0.0017
2018-10-08 14:00 | A | C | 1505.208 | 652.4875 | 7.352431 | 1.20081 | 12.25405 | 7974.537 | 1148.843 | [6 empty] | 4.367161 | 18.11458 |  | 1500.521 | 1026.91 | 417.0139 | 399.5949 | 200.4 | 263.6574 | 1336 | [7 empty] | 10.94329 | 0.005787037
2018-10-08 15:00 | A | A | 1563.079 | 647.1131 | 7.473958 | 1.20081 | 13.32465 | 7974.537 | 1184.491 | [6 empty] | 4.331189 | 19.15307 |  | 1492.448 | 1019.01 | 467.3611 | 401.0417 | 201.4 | 264.4676 | 1315 | [7 empty] | 10.91435 | 0.01736111
2018-10-08 16:00 | A | A | 1629.63 | 649.5668 | 7.230903 | 1.20081 | 12.87616 | 8015.046 | 1199.884 | 24.8 | 24.6 | 100 | 48 | 0.006 | 0.082 | 4.30263 | 21.00521 |  | 1507.292 | 1019.01 | 460.4167 | 402.9225 | 201.1 | 268.5185 | 1337 | 0.0004 | 0.0124 | 0.0004 | 0.0076 | 0.0018 |  | 8.2 | 10.97222 | 0.01446759 |  |  | 0.59 | 2.245 | 2.3 | 4.3 | 5.5 |  |  | 0.0124 | 0.0035 | 0.0136 | 0.0006 | 0.0131 | 0.038 | 0.0017
2018-10-08 17:00 | A | A | 1639.468 | 649.5683 | 7.465278 | 1.20081 | 11.73322 | 8020.833 | 1195.833 | [6 empty] | 4.299536 | 19.13166 |  | 1513.28125 | 1023.524 | 422.2222 | 404.2245 | 200 | 268.1713 | 1331 | [7 empty] | 11.34838 | 0.02604167
2018-10-08 18:00 | A | A | 1689.236 | 651.3727 | 6.701389 | 1.20081 | 12.36979 | 7994.792 | 1198.264 | [6 empty] | 4.325523 | 19.97743 |  | 1505.99 | 1018.258 | 456.9445 | 406.6841 | 199.7 | 268.5185 | 1312 | [7 empty] | 10.85069 | 0.02604167
2018-10-08 19:00 | A | A | 1707.176 | 647.2725 | 7.265625 | 1.20081 | 12.4566 | 8023.727 | 1164.236 | 22.7 | 22.2 | 100 | 58 | 0.011 | 0.103 | 4.166444 | 21.35851 |  | 1498.177 | 1020.139 | 465.9722 | 407.9861 | 200.4 | 270.4861 | 676 | 0.0008 | 0.0153 | 0.0003 | 0.0085 | 0.0026 | 6.9 |  | 10.97801 | 0.03472222 | 0.317 | 0.3 | 0.59 | 2.245 | 2.3 | 4.3 | 5.4 | 65.4 | 1070 | 0.0108 | 0.0071 | 0.0133 | 0.0007 | 0.0119 | 0.049 | 0.0019
2018-10-08 20:00 | A | A | 1677.662 | 651.7877 | 7.664931 | 1.20081 | 11.93576 | 7965.856 | 1198.264 | [6 empty] | 4.225988 | 21.02662 |  | 1509.896 | 1017.506 | 477.7778 | 409.7222 | 199 | 270.7176 | 1325 | [7 empty] | 11.2963 | 0
2018-10-08 21:00 | A | A | 1645.833 | 650.3914 | 7.630209 | 1.20081 | 11.9647 | 8006.366 | 1222.569 | [6 empty] | 4.195599 | 21.93663 |  | 1510.9375 | 1030.671 | 476.3889 | 409.2882 | 198.5 | 271.1806 | 1340 | [7 empty] | 11.37153 | 0
2018-10-08 22:00 | A | A | 1626.157 | 647.3785 | 7.33507 | 1.211806 | 12.74595 | 7994.792 | 1197.454 | 25 | 24.6 | 100 | 70 | 0.012 | 0.092 | 4.310463 | 20.38426 |  | 1497.917 | 1040.075 | 458.6806 | 409.7222 | 200 | 272.1065 | 669 | 0.0009 | 0.0146 | 0.0003 | 0.0077 | 0.0026 |  |  | 11.46412 | 0.04050926 |  |  | 0.6 | 2.242 | 2.3 | 4.2 | 5.3 |  |  | 0.0102 | 0.0091 | 0.0152 | 0.0004 | 0.0106 | 0.048 | 0.0024
2018-10-08 23:00 | A | A | 1585.069 | 650.1284 | 7.664931 | 1.20081 | 11.82002 | 8020.833 | 1200.694 | [6 empty] | 4.314718 | 20.39497 |  | 1508.854 | 1042.708 | 464.2361 | 413.3391 | 199.5 | 277.662 | 1351 | [7 empty] | 11.75347 | 0
2018-10-09 | A | A | 1530.671 | 651.3416 | 7.621528 | 1.20081 | 11.99363 | 7983.218 | 1197.454 | [6 empty] | 4.343138 | 19.76331 |  | 1507.03125 | 1042.708 | 456.5972 | 411.0243 | 199.7 | 274.8842 | 1345 | [7 empty] | 11.51042 | 0
2018-10-09 01:00 | A | A | 1493.056 | 298.1354 | 2.66493 | 1.20081 | 8.347801 | 992.4769 | 1.62037 | 28.9 | 28.5 |  | 70 | 0.011 | 0.074 | 16.86777 | 18.318 |  | 1207.8125 | 960.706 | 373.6111 | 371.9618 | 201.4 | 252.1991 | 1362 | 0.0004 | 0.0154 | 0.0003 | 0.0086 | 0.0027 | 7 |  | 6.053241 | 0.09837963 | 0.32 | 0.32 | 0.6 | 2.247 | 2.3 | 4.2 | 5.3 |  |  | 0.0108 | 0.0119 | 0.0186 | 0.0004 | 0.011 | 0.057 | 0.003
2018-10-09 02:00 | D | D | 888.8889 | 0 | 2.204861 | 0.7476852 | 7.146991 | 5.787037 | 1.62037 | [6 empty] | 0 | 13.32899 |  | 902.6042 | 758.7095 | 307.9861 | 329.4271 | 199 | 230.787 | 1362 | [7 empty] | 0 | 0.01157407
2018-10-09 03:00 | D | D | 853.0093 | 0 | 2.126736 | 0.7586806 | 8.043982 | 5.787037 | 1.62037 | [6 empty] | 0 | 10.02083 |  | 702.34375 | 622.9166 | 406.25 | 331.5972 | 200.4 | 272.9167 | 1362 | [7 empty] | 0.01157407 | 0.002893519
2018-10-09 04:00 | D | D | 801.5046 | 0 | 2.248264 | 0.7488426 | 7.537616 | 5.787037 | 1.62037 | [7 empty] | 10.64178 |  | 702.0833 | 519.4734 | 412.8472 | 327.9803 | 200 | 281.0185 | 1362 | [7 empty] | 0 | 0.02893518
2018-10-09 05:00 | D | D | 788.1944 | 0 | 2.135417 | 0.7586806 | 6.886574 | 5.787037 | 1.62037 | [7 empty] | 8.982349 | 46850210 | 702.0833 | 445.7465 | 388.8889 | 314.9595 | 199.7 | 272.6852 | 1362 | [7 empty] | 0.06944445 | 0
2018-10-09 06:00 | D |  | 767.9398 | 0 | 2.118056 | 0.7586806 | 6.770833 | 5.787037 | 1.62037 | [7 empty] | 10.64178 |  | 702.0833 | 391.5799 | 357.6389 | 298.6111 | 200 | 260.4167 | 1362 | [7 empty] | 0.0636574 | 0
2018-10-09 07:00 | D |  | 721.6435 | 0 | 2.222222 | 0.7586806 | 6.177662 | 5.787037 | 1.62037 | [7 empty] | 10.01013 |  | 702.0833 | 346.8171 | 329.5139 | 280.5266 | 200 | 245.1389 | 1362 | [7 empty] | 0 | 0.02604167
2018-10-09 08:00 | D |  | 739.5833 | 0 | 2.161458 | 0.7488426 | 6.25 | 5.787037 | 2.430556 | [7 empty] | 10.64178 |  | 702.34375 | 311.8345 | 303.4722 | 260.706 | 199.5 | 227.8935 | 1362 | [7 empty] | 0.02314815 | 0.005787037
2018-10-09 09:00 | D |  | 769.6759 | 0 | 2.170139 | 0.7586806 | 5.787037 | 5.787037 | 1.62037 | [7 empty] | 7.697627 |  | 702.34375 | 281.7419 | 278.125 | 241.0301 | 191.4 | 210.3009 | 1362 | [7 empty] | 0 | 0.01157407
2018-10-09 10:00 | D |  | 792.8241 | 0 | 2.074653 | 0.7488426 | 5.135995 | 5.787037 | 1.62037 | [7 empty] | 6.905382 |  | 702.34375 | 256.5394 | 253.8194 | 221.9329 | 177.5 | 191.6667 | 1362 | [7 empty] | 0.01157407 | 0
2018-10-09 11:00 | D |  | 847.8009 | 0 | 1.927083 | 0.7488426 | 5.005787 | 5.787037 | 1.62037 | [7 empty] | 8.768229 |  | 702.0833 | 235.4745 | 232.2917 | 202.691 | 161.2 | 173.1481 | 1362 | [7 empty] | 0 | 0.02893518
2018-10-09 12:00 | D |  | 986.6898 | 0 | 1.883681 | 0.7476852 | 4.846643 | 5.787037 | 1.62037 | [7 empty] | 4.3359375 |  | 701.3021 | 218.5475 | 210.7639 | 186.9213 | 148.7 | 160.3009 | 1362 | [7 empty] | 0 | 0.01446759
2018-10-09 13:00 | D |  | 1093.171 | 0 | 1.649306 | 0.7586806 | 4.427083 | 5.787037 | 1.62037 | [7 empty] | 8.136574 |  | 702.34375 | 204.6296 | 194.0972 | 173.4664 | 138.2 | 149.8843 | 1362 | [7 empty] | 0.05208334 | 0
2018-10-09 14:00 | D |  | 1184.606 | 0 | 1.701389 | 0.7488426 | 4.441551 | 5.787037 | 1.62037 | [7 empty] | 8.554109 |  | 702.0833 | 191.4641 | 179.1667 | 161.169 | 128.7 | 139.0046 | 1362 | [7 empty] | 0.03472222 | 0
2018-10-09 15:00 | D |  | 1268.519 | 0 | 1.605903 | 0.7488426 | 4.239005 | 60.76389 | 1.62037 | [7 empty] | 6.894676 |  | 702.34375 | 179.0509 | 167.0139 | 150.0289 | 120.6 | 131.0185 | 1362 | [7 empty] | 0.02893518 | 0
2018-10-09 16:00 | D |  | 1375 | 0 | 1.675347 | 0.7488426 | 4.239005 | 5.787037 | 1.62037 | [7 empty] | 4.753472 |  | 702.34375 | 167.0139 | 155.2083 | 140.3356 | 113.2 | 122.338 | 1362 | [7 empty] | 0 | 0.02025463
2018-10-09 17:00 | D |  | 1472.222 | 0 | 1.631944 | 0.7488426 | 3.90625 | 5.787037 | 1.62037 | [7 empty] | 7.708333 |  | 702.34375 | 159.8669 | 144.0972 | 131.7998 | 106.5 | 115.2778 | 1362 | [7 empty] | 0 | 0.0318287
2018-10-09 18:00 | D |  | 1508.102 | 0 | 1.640625 | 0.7586806 | 3.819444 | 5.787037 | 1.62037 | [7 empty] | 4.432292 |  | 702.34375 | 150.8391 | 134.375 | 123.8426 | 100.7 | 108.5648 | 1362 | [7 empty] | 0.0636574 | 0
2018-10-09 19:00 | D |  | 1494.792 | 0 | 1.501736 | 0.7488426 | 3.877315 | 86.80556 | 1.62037 | [7 empty] | 4.41088 |  | 702.34375 | 142.5637 | 125.3472 | 116.6088 | 95.3 | 102.3148 | 1362 | [7 empty] | 0 | 0.02893518
2018-10-09 20:00 | D |  | 1459.491 | 0 | 1.71875 | 0 | 5.439815 | 5.787037 | 1.62037 | [7 empty] | 0.04282407 |  | 702.34375 | 130.5266 | 103.125 | 105.9028 | 88.5 | 94.90741 | 1362 | [7 empty] | 0 | 0.04340278
2018-10-09 21:00 | D |  | 1410.301 | 0 | 1.675347 | 0 | 5.541088 | 5.787037 | 1.62037 | [7 empty] | 0.02141204 |  | 702.34375 | 126.0127 | 92.36111 | 99.10301 | 82.1 | 88.31019 | 1362 | [7 empty] | 0.02314815 | 0
2018-10-09 22:00 | D |  | 1354.745 | 0 | 1.736111 | 0 | 5.324074 | 5.787037 | 1.62037 | [7 empty] | 0.02141204 |  | 700.5208 | 118.8657 | 84.02778 | 92.88195 | 77.1 | 82.98611 | 1362 | [7 empty] | 0.0636574 | 0
2018-10-09 23:00 | D |  | 1302.662 | 0 | 1.684028 | 0 | 5.251736 | 5.787037 | 1.62037 | [7 empty] | 0.02141204 |  | 700.5208 | 110.9664 | 77.77778 | 87.52894 | 72.8 | 78.35648 | 1362 | [7 empty] | 0 | 0.01446759
2018-10-10 | D |  | 1224.537 | 0 | 1.675347 | 0 | 5.324074 | 5.787037 | 1.62037 | [7 empty] | 0.02141204 |  | 702.0833 | 104.1956 | 71.52778 | 82.46528 | 68.8 | 74.18981 | 1362 | [7 empty] | 0 | 0.02025463
2018-10-10 01:00 | D |  | 1120.37 | 0 | 1.684028 | 0 | 5.396412 | 5.787037 | 1.62037 | [7 empty] | 0.02141204 |  | 702.0833 | 95.54398 | 66.31944 | 77.69097 | 64.9 | 70.13889 | 1362 | [7 empty] | 0.05208334 | 0
2018-10-10 02:00 | D |  | 1072.917 | 0 | 1.666667 | 0 | 5.353009 | 5.787037 | 1.62037 | [7 empty] | 0.02141204 |  | 702.0833 | 86.5162 | 61.11111 | 73.3507 | 61.5 | 66.43519 | 1362 | [7 empty] | 0.02314815 | 0.002893519
2018-10-10 03:00 | D |  | 1038.194 | 0 | 1.770833 | 0 | 5.150463 | 5.787037 | 2.430556 | [7 empty] | 0.02141204 |  | 702.0833 | 80.49768 | 57.29167 | 69.58913 | 58.3 | 63.0787 | 1362 | [7 empty] | 0.0636574 | 0
2018-10-10 04:00 | D |  | 1005.787 | 0 | 1.657986 | 0 | 5.280671 | 5.787037 | 1.62037 | [7 empty] | 0.02141204 |  | 702.0833 | 75.9838 | 53.47223 | 66.1169 | 55.6 | 60.41667 | 1362 | [7 empty] | 0 | 0.01446759
2018-10-10 05:00 | D |  | 966.4352 | 0 | 1.710069 | 0 | 5.251736 | 5.787037 | 1.62037 | [7 empty] | 0.02141204 |  | 702.0833 | 71.46991 | 50 | 63.0787 | 52.9 | 57.63889 | 1362 | [7 empty] | 0.06944445 | 0
2018-10-10 06:00 | D |  | 923.0324 | 0 | 1.701389 | 0 | 5.135995 | 5.787037 | 1.62037 | [7 empty] | 0.02141204 |  | 702.0833 | 66.57986 | 46.875 | 60.18519 | 50.9 | 55.20833 | 1362 | [7 empty] | 0.05208334 | 0
2018-10-10 07:00 | D |  | 901.6204 | 0 | 1.623264 | 0 | 5.193866 | 5.787037 | 1.62037 | [7 empty] | 0.02141204 |  | 702.0833 | 62.81828 | 43.75 | 57.72569 | 48.6 | 53.00926 | 1362 | [7 empty] | 0.02893518 | 0
2018-10-10 08:00 | D |  | 911.4583 | 0 | 1.675347 | 0 | 5.078125 | 5.787037 | 1.62037 | [7 empty] | 0.02141204 |  | 702.0833 | 60.9375 | 41.66667 | 55.2662 | 46.5 | 50.69444 | 1362 | [7 empty] | 0 | 0.02025463
2018-10-10 09:00 | D |  | 894.6759 | 0 | 1.657986 | 0 | 4.991319 | 5.787037 | 1.62037 | [7 empty] | 0.02141204 |  | 702.0833 | 58.68055 | 38.88889 | 52.95139 | 44.7 | 48.72685 | 1362 | [7 empty] | 0.03472222 | 0
2018-10-10 10:00 | D |  | 857.0602 | 0 | 1.571181 | 0 | 5.164931 | 5.787037 | 1.62037 | [7 empty] | 0.02141204 |  | 702.0833 | 55.29514 | 36.11111 | 50.92593 | 43.4 | 47.10648 | 1362 | [7 empty] | 0.05787037 | 0
2018-10-10 11:00 | D |  | 918.9815 | 0 | 1.536458 | 0 | 5.078125 | 5.787037 | 1.62037 | [7 empty] | 0.02141204 |  | 702.0833 | 54.54282 | 34.375 | 49.47917 | 42.5 | 46.18055 | 1362 | [7 empty] | 0.0636574 | 0
2018-10-10 12:00 | D |  | 1016.204 | 0 | 1.649306 | 0 | 4.890046 | 5.787037 | 1.62037 | [7 empty] | 0.02141204 |  | 702.0833 | 53.41435 | 32.98611 | 48.32176 | 41.6 | 45.25463 | 1362 | [7 empty] | 0 | 0.01736111
2018-10-10 13:00 | D |  | 1119.792 | 0 | 1.475694 | 0 | 4.759838 | 5.787037 | 1.62037 | [7 empty] | 0.02141204 |  | 702.0833 | 53.0382 | 31.94444 | 47.30902 | 41.1 | 44.90741 | 1362 | [7 empty] | 0 | 0.01736111
2018-10-10 14:00 | D |  | 1226.273 | 0 | 1.440972 | 0 | 4.542824 | 5.787037 | 1.62037 | [7 empty] | 0.02141204 |  | 702.0833 | 53.0382 | 31.25 | 46.58565 | 40.7 | 44.3287 | 1362 | [7 empty] | 0 | 0.0318287
2018-10-10 15:00 | D |  | 1302.662 | 0 | 1.467014 | 0 | 4.369213 | 5.787037 | 1.62037 | [7 empty] | 0.02141204 |  | 702.0833 | 53.0382 | 30.90278 | 45.86227 | 40.4 | 44.09722 | 1362 | [7 empty] | 0.05787037 | 0
2018-10-10 16:00 | D |  | 1574.074 | 0 | 3.810764 | 0 | 8.608217 | 5.787037 | 1.62037 | [7 empty] | 0.02141204 |  | 702.0833 | 56.42361 | 28.47222 | 44.12616 | 37.9 | 42.24537 | 698 | [7 empty] | 0 | 0.01446759
2018-10-10 17:00 | D |  | 1621.528 | 0 | 3.60243 | 0 | 8.738426 | 5.787037 | 2.430556 | [7 empty] | 0.01070602 |  | 702.0833 | 56.79977 | 28.125 | 43.40277 | 37.7 | 42.01389 | 698 | [7 empty] | 0.03472222 | 0
2018-10-10 18:00 | D |  | 1666.088 | 119.9836 | 2.96007 | 0 | 7.638889 | 5.787037 | 1.62037 | [7 empty] | 0.02141204 |  | 702.0833 | 150.463 | 102.0833 | 132.2338 | 73.1 | 122.5694 | 698 | [7 empty] | 0.02314815 | 0.01157407
2018-10-10 19:00 | D |  | 1648.727 | 120.5223 | 2.751736 | 0 | 8.362268 | 5.787037 | 1.62037 | [7 empty] | 0.02141204 |  | 702.0833 | 165.1331 | 132.6389 | 169.1262 | 125.3 | 136.6898 | 698 | [7 empty] | 0 | 0.02893518
2018-10-10 20:00 | D |  | 1618.634 | 120.9457 | 2.916667 | 0 | 7.841435 | 60.76389 | 1.62037 | [7 empty] | 0.02141204 |  | 702.0833 | 170.7755 | 145.4861 | 180.7002 | 135.7 | 150.2315 | 698 | [7 empty] | 0 | 0.02893518
2018-10-10 21:00 | D |  | 1600.116 | 119.2447 | 2.751736 | 0 | 7.552083 | 60.76389 | 1.62037 | [7 empty] | 0.02141204 |  | 702.0833 | 167.39 | 153.4722 | 184.0278 | 141 | 157.1759 | 698 | [7 empty] | 0.0636574 | 0
2018-10-10 22:00 | D |  | 1583.912 | 120.6364 | 2.708333 | 0 | 7.667824 | 118.6343 | 1.62037 | [7 empty] | 0.02141204 |  | 702.0833 | 171.5278 | 166.6667 | 189.8148 | 149.4 | 168.5185 | 698 | [7 empty] | 0 | 0.01736111
2018-10-10 23:00 | D |  | 1567.13 | 121.0197 | 2.864583 | 0 | 7.798032 | 26.04167 | 1.62037 | [7 empty] | 0.02141204 |  | 701.8229 | 177.1701 | 171.875 | 194.5891 | 150.3 | 162.5 | 698 | [7 empty] | 0.05787037 | 0
2018-10-11 | D |  | 1531.829 | 121.326 | 2.925347 | 0 | 8.260995 | 5.787037 | 1.62037 | [7 empty] | 0.02141204 |  | 701.8229 | 173.4086 | 174.3056 | 197.772 | 154.2 | 174.7685 | 698 | [7 empty] | 0 | 0.01446759
2018-10-11 01:00 | D |  | 1496.528 | 120.7901 | 2.881944 | 0 | 8.260995 | 147.5694 | 1.62037 | [7 empty] | 0.02141204 |  | 702.0833 | 176.4178 | 180.2083 | 206.4525 | 159.8 | 182.5231 | 698 | [7 empty] | 0.0636574 | 0
2018-10-11 02:00 | D |  | 1465.856 | 120.6182 | 2.803819 | 0.1186343 | 7.146991 | 5.787037 | 1.62037 | [7 empty] | 0.02141204 |  | 702.0833 | 173.0324 | 184.375 | 204.2824 | 156.3 | 175 | 698 | [7 empty] | 0.005787037 | 0.005787037
2018-10-11 03:00 | D |  | 1407.986 | 118.3027 | 2.916667 | 0 | 7.928241 | 5.787037 | 1.62037 | [7 empty] | 0.02141204 |  | 701.8229 | 171.1516 | 187.8472 | 207.8993 | 163.5 | 181.25 | 698 | [7 empty] | 0 | 0.01446759
2018-10-11 04:00 | D |  | 1348.958 | 119.1997 | 2.934028 | 0 | 8.188658 | 173.6111 | 1.62037 | [7 empty] | 0.02141204 |  | 702.0833 | 175.6655 | 185.7639 | 202.1123 | 162.8 | 182.7546 | 698 | [7 empty] | 0 | 0.01446759
2018-10-11 05:00 | D |  | 1252.315 | 119.8258 | 2.8125 | 0 | 8.217592 | 86.80556 | 1.62037 | [7 empty] | 0.02141204 | 46851630 | 701.8229 | 170.0231 | 187.8472 | 204.2824 | 164 | 184.4907 | 698 | [7 empty] | 0.05208334 | 0
2018-10-11 06:00 | D |  | 1198.495 | 120.0132 | 2.925347 | 0 | 8.203125 | 5.787037 | 1.62037 | [7 empty] | 0.02141204 |  | 701.8229 | 167.0139 | 190.9722 | 206.4525 | 165.6 | 183.6806 | 698 | [7 empty] | 0 | 0.0318287
2018-10-11 07:00 | D |  | 1134.838 | 120.0464 | 3.029514 | 0 | 8.637153 | 86.80556 | 1.62037 | [7 empty] | 0.02141204 |  | 701.8229 | 170.0231 | 191.6667 | 205.5845 | 166.3 | 185.1852 | 698 | [7 empty] | 0.04050926 | 0
2018-10-11 08:00 | D |  | 1119.792 | 201.4303 | 3.576389 | 0.7488426 | 9.273726 | 500.5787 | 1.62037 | [7 empty] | 8.339989 |  | 702.0833 | 218.9236 | 221.875 | 230.1794 | 167.9 | 187.6157 | 698 | [7 empty] | 0 | 0.0318287
2018-10-11 09:00 | D |  | 1113.426 | 251.2119 | 4.140625 | 0.7488426 | 10.546875 | 1996.528 | 504.7454 | [7 empty] | 10.56684 |  | 701.8229 | 225.3183 | 251.3889 | 263.8889 | 186.7 | 203.9352 | 698 | [7 empty] | 0.005787037 | 0.01157407
2018-10-11 10:00 | D |  | 1151.62 | 299.7165 | 4.262153 | 0.7488426 | 10.76389 | 3003.472 | 503.9352 | [7 empty] | 8.339989 |  | 701.8229 | 232.0891 | 250.6944 | 271.2674 | 183.9 | 200 | 698 | [7 empty] | 0 | 0.0318287
2018-10-11 11:00 | D |  | 1169.56 | 352.2253 | 4.973958 | 0.7488426 | 10.09838 | 4004.63 | 502.3148 | [7 empty] | 8.318577 |  | 702.0833 | 246.7593 | 293.0556 | 290.9433 | 191 | 206.713 | 698 | [7 empty] | 0.06944445 | 0
2018-10-11 12:00 | D |  | 1229.167 | 449.4001 | 4.887153 | 0.8020833 | 9.765625 | 3993.055 | 502.3148 | [7 empty] | 8.982349 |  | 1001.302 | 314.0914 | 300 | 322.1933 | 200.2 | 227.7778 | 698 | [7 empty] | 0.02314815 | 0.01446759
2018-10-11 13:00 | D |  | 1277.778 | 548.9789 | 4.774306 | 0 | 10.74942 | 6001.157 | 1.62037 | [7 empty] | 10.01013 |  | 1291.927 | 356.2211 | 401.7361 | 358.9409 | 200.4 | 270.4861 | 698 | [7 empty] | 0.1099537 | 0
2018-10-11 14:00 | D | D | 1362.847 | 598.7589 | 5 | 0 | 10.8941 | 5998.264 | 1.62037 | [7 empty] | 16.65857 |  | 1460.677 | 522.8588 | 444.4444 | 383.2466 | 200.2 | 273.7268 | 698 | [7 empty] | 0.02314815 | 0.02025463
2018-10-11 15:00 | D | D | 1551.505 | 648.9376 | 5.112847 | 1.071759 | 9.939237 | 7485.532 | 1.62037 | [7 empty] | 14.78501 |  | 1507.8125 | 625.926 | 301.0417 | 379.6296 | 198.1 | 248.6111 | 698 | [7 empty] | 11.8287 | 0.3385417
2018-10-11 16:00 | D | D | 1590.856 | 650.754 | 6.449653 | 1.103009 | 12.48553 | 7500 | 1.62037 | 30.7 | 29.3 | 100 | 70 | 0.012 | 0.063 | 4.998692 | 15.20255 |  | 1546.875 | 705.2951 | 270.8333 | 354.6007 | 197.4 | 204.1667 | 728 | 0.0012 | 0.0164 | 0.0003 | 0.0085 | 0.0029 |  | 7.3 | 11.31366 | 0 |  |  | 1.92
2018-10-11 17:00 | D | D | 1594.329 | 684.3005 | 8.611112 | 1.212384 | 14.51099 | 7997.685 | 1.62037 | [6 empty] | 4.929279 | 17.90046 |  | 1547.135 | 752.3148 | 287.1528 | 354.6007 | 196.2 | 207.9861 | 760 | [7 empty] | 10.625 | 0.01736111
2018-10-11 18:00 | D | D | 1602.431 | 649.3451 | 7.751736 | 1.201389 | 14.36632 | 7983.218 | 1.62037 | [6 empty] | 4.685958 | 17.68634 |  | 1520.573 | 773.0035 | 392.3611 | 363.86 | 198.8 | 217.2454 | 709 | [7 empty] | 9.878472 | 0
2018-10-11 19:00 | D | D | 1614.005 | 650.8975 | 8.194445 | 1.201389 | 14.40972 | 6984.954 | 504.7454 | 29 | 27.5 | 100 | 70 | 0.015 | 0.059 | 5.239921 | 15.80208 |  | 1500 | 766.2326 | 434.375 | 368.4896 | 198.3 | 224.3056 | 709 | 0.0001 | 0.0169 | 0.0002 | 0.0081 | 0.0032 | 6.6 | 7.3 | 9.988426 | 0 | 0.083 | 0.21 | 0.78 | 2.301 | 1.8 | 3.4 | 4.9 | 57.5 | 990 | 0.0128 | 0.0128 | 0.0212 | 0.0008 | 0.0124 | 0.09 | 0.0027
2018-10-11 20:00 | A | D | 1590.856 | 650.3658 | 9.010416 | 1.212384 | 14.39526 | 7002.315 | 490.9722 | [6 empty] | 5.22266 | 19.96672 |  | 1509.375 | 802.72 | 447.9167 | 376.4467 | 200.4 | 231.713 | 701 | [7 empty] | 10.28356 | 0.01736111
2018-10-11 21:00 | A | C | 1589.12 | 650.6067 | 8.220486 | 1.201389 | 14.00463 | 6996.528 | 488.5417 | [6 empty] | 5.228916 | 18.47859 |  | 1503.125 | 820.0231 | 459.7222 | 389.3229 | 199.7 | 246.6435 | 714 | [7 empty] | 10.42824 | 0 |  |  | 0.83 | 2.257 | 1.8 |  | 4.3 |  |  | 0.0251 | 0.0148 | 0.0183 | 0.0004 | 0.0099 | 0.059 | 0.0032
2018-10-11 22:00 | A | C | 1566.551 | 651.0928 | 8.723958 | 1.201389 | 14.17824 | 6996.528 | 515.2778 | 27.5 | 26.3 | 100 | 70 | 0.015 | 0.058 | 5.124558 | 19.39931 |  | 1507.552 | 844.0972 | 450 | 399.5949 | 200 | 256.25 | 714 | 0 | 0.0171 | 0.0002 | 0.0081 | 0.0033 |  | 7.3 | 10.59028 | 0
2018-10-11 23:00 | A | C | 1552.662 | 649.1998 | 7.430555 | 1.201389 | 13.61401 | 6996.528 | 501.5046 | [6 empty] | 5.109658 | 16.86198 |  | 1502.34375 | 865.5382 | 485.7639 | 408.7095 | 200.7 | 269.5602 | 715 | [7 empty] | 10.68287 | 0.01446759 |  |  | 0.81 | 2.247 | 1.8 |  | 4.3 |  |  | 0.0355 | 0.0163 | 0.0184 | 0.0003 | 0.0135 | 0.057 | 0.0034
2018-10-12 | A | C | 1531.829 | 649.2559 | 7.951389 | 1.212384 | 13.41146 | 7500 | 831.25 | [6 empty] | 4.767061 | 13.54311 |  | 1499.21875 | 886.2269 | 472.2222 | 412.3264 | 200 | 275.6944 | 720 | [7 empty] | 11.1169 | 0.01736111
2018-10-12 01:00 | A | C | 1526.62 | 650.9599 | 6.710069 | 1.157986 | 12.51447 | 7476.852 | 801.2732 | 28 | 27.6 | 100 | 67 | 0.016 | 0.06 | 4.827664 | 14.60301 |  | 1513.021 | 908.4201 | 461.4583 | 412.3264 | 199.7 | 271.6435 | 718 | 0.0007 | 0.0175 | 0.0003 | 0.0084 | 0.0035 | 6.4 | 7.4 | 11.48148 | 0 | 0.178 | 0.21 | 0.71 | 2.27 | 1.9 |  | 4.5 |  |  | 0.0235 | 0.0173 | 0.019 | 0.0002 | 0.0103 | 0.042 | 0.0036
2018-10-12 02:00 | A | C | 1533.565 | 651.3521 | 6.666667 | 1.157986 | 11.76215 | 7491.319 | 803.7037 | [6 empty] | 4.821243 | 13.96065 |  | 1508.073 | 930.9896 | 458.3333 | 408.8542 | 199.5 | 271.9908 | 718 | [7 empty] | 11.42361 | 0
2018-10-12 03:00 | A | A | 1520.833 | 647.1214 | 6.657986 | 1.146991 | 11.93576 | 7491.319 | 801.2732 | [6 empty] | 4.789928 | 17.49364 |  | 1505.208 | 953.1829 | 461.8055 | 407.8414 | 198.1 | 269.5602 | 709 | [7 empty] | 11.67245 | 0 |  |  | 0.67 | 2.277 | 2 |  | 4.7 |  |  | 0.0131 | 0.0179 | 0.0181 | 0.0029 | 0.0099 | 0.033 | 0.0036
2018-10-12 04:00 | A | A | 1510.995 | 651.3543 | 7.222222 | 1.157986 | 12.51447 | 7798.032 | 802.8936 | 27.6 | 23.8 | 100 | 67 | 0.018 | 0.061 | 4.60604 | 15.20255 |  | 1504.427 | 965.5961 | 466.6667 | 408.9988 | 200.4 | 265.7408 | 714 | 0 | 0.0176 | 0.0002 | 0.0076 | 0.0035 |  | 7.4 | 11.91551 | 0.002893519
2018-10-12 05:00 | A | A | 1506.366 | 648.3313 | 6.215278 | 1.157986 | 11.77662 | 7803.819 | 803.7037 | [6 empty] | 4.581263 | 15.86632 | 46863810 | 1510.15625 | 967.1007 | 439.9306 | 406.5393 | 200 | 266.6667 | 709 | [7 empty] | 11.71875 | 0 |  |  | 0.64 | 2.283 | 2.1 |  | 4.9 |  |  | 0.0134 | 0.0176 | 0.0199 | 0.0003 | 0.0104 | 0.035 | 0.0037
2018-10-12 06:00 | A | A | 1505.787 | 648.9703 | 6.892361 | 1.146991 | 11.74769 | 7786.458 | 803.7037 | [6 empty] | 4.596004 | 17.90046 |  | 1517.708 | 979.5139 | 445.1389 | 407.2628 | 199.5 | 263.8889 | 702 | [7 empty] | 11.89236 | 0
2018-10-12 07:00 | A | A | 1477.431 | 650.1931 | 7.19618 | 1.157986 | 12.02257 | 7774.884 | 808.5648 | 26.3 | 25.9 | 100 | 67 | 0.017 | 0.066 | 4.530175 | 18.682 |  | 1514.0625 | 993.0555 | 444.4444 | 406.1053 | 199.7 | 264.8148 | 656 | 0.0011 | 0.0175 | 0.0001 | 0.0076 | 0.0035 | 7 | 7.4 | 11.72454 | 0 | 0.246 | 0.3 | 0.61 | 2.293 | 2.1 | 3.7 | 5.1 | 65.6 | 1040 | 0.0101 | 0.0173 | 0.02 | 0.0001 | 0.0091 | 0.034 | 0.0036
2018-10-12 08:00 | A | A | 1478.588 | 651.2822 | 7.048611 | 1.157986 | 11.71875 | 7786.458 | 839.3518 | [6 empty] | 4.531019 | 19.09954 |  | 1513.021 | 998.3218 | 454.8611 | 408.1308 | 199.2 | 267.3611 | 658 | [7 empty] | 11.96181 | 0.03472222
2018-10-12 09:00 | A | A | 1484.954 | 650.3478 | 7.083333 | 1.157986 | 11.74769 | 7803.819 | 805.3241 | [6 empty] | 4.514452 | 20.50203 |  | 1510.15625 | 1007.726 | 446.1806 | 408.8542 | 199 | 265.7408 | 654 | [7 empty] | 11.71875 | 0.06944445
2018-10-12 10:00 | A | A | 1519.097 | 651.6663 | 6.831597 | 1.157407 | 11.50174 | 7783.565 | 792.3611 | 25.8 | 23.8 | 100 | 67 | 0.018 | 0.076 | 4.504814 | 19.61343 |  | 1507.03125 | 1013.744 | 459.0278 | 407.5521 | 198.3 | 265.7408 | 683 | 0.0013 | 0.0173 | 0.0001 | 0.0086 | 0.0036 |  | 7.4 | 11.49306 | 0.04340278 |  |  | 0.6 | 2.298 | 2.2 | 3.8 | 5.2 |  |  | 0.0093 | 0.0184 | 0.0237 | 0.0002 | 0.0101 | 0.04 | 0.0039
2018-10-12 11:00 | A | A | 1566.551 | 652.9116 | 6.128472 | 1.146412 | 10.95197 | 7806.713 | 797.2222 | [6 empty] | 4.50004 | 21.63686 |  | 1508.073 | 1010.359 | 465.2778 | 409.5775 | 198.8 | 268.8658 | 666 | [7 empty] | 11.37153 | 0.02025463
2018-10-12 12:00 | A | A | 1597.801 | 650.4434 | 6.788195 | 1.146412 | 11.79109 | 7806.713 | 784.2593 | [6 empty] | 4.483028 | 21.63686 |  | 1502.34375 | 1013.744 | 470.4861 | 410.4456 | 199.5 | 266.8982 | 659 | [7 empty] | 11.35417 | 0
2018-10-12 13:00 | A | A | 1654.514 | 647.7636 | 6.822917 | 1.146412 | 11.4728 | 7974.537 | 803.7037 | 25.1 | 23.2 | 100 | 67 | 0.018 | 0.072 | 4.329755 | 20.39497 |  | 1500.26 | 1015.249 | 465.9722 | 410.3009 | 198.3 | 268.4028 | 674 | 0.0009 | 0.017 | 0.0001 | 0.0077 | 0.0035 | 6.9 | 7.4 | 11.53935 | 0.02893518 | 0.27 | 0.34 | 0.58 | 2.303 | 2.3 | 3.9 | 5.3 |  |  | 0.0086 | 0.0177 | 0.0203 | 0.0002 | 0.0093 | 0.039 | 0.0037
2018-10-12 14:00 | A | A | 1679.398 | 647.9499 | 6.09375 | 1.157407 | 11.24132 | 7997.685 | 806.1343 | [6 empty] | 4.318464 | 22.68605 |  | 1494.01 | 1030.295 | 450 | 404.9479 | 199.5 | 260.5324 | 658 | [7 empty] | 11.6956 | 0.01446759
2018-10-12 15:00 | A | A | 1715.856 | 647.9695 | 6.892361 | 1.20081 | 12.5434 | 8182.87 | 803.7037 | [6 empty] | 4.220862 | 19.54919 |  | 1497.917 | 1033.304 | 418.75 | 399.4503 | 202.1 | 259.838 | 661 | [7 empty] | 11.71296 | 0.2604167
2018-10-12 16:00 | A | A | 1733.796 | 652.3887 | 6.927083 | 1.20081 | 11.82002 | 8203.125 | 805.3241 | 25.7 | 24.8 | 100 | 67 | 0.017 | 0.068 | 4.273388 | 19.12095 |  | 1517.708 | 1041.956 | 459.7222 | 399.4503 | 200 | 253.8194 | 654 | 0.0011 | 0.0183 | 0.0001 | 0.0091 | 0.0037 |  | 7.4 | 11.73032 | 0.08391203 |  |  | 0.55 | 2.311 | 2.3 | 3.7 | 5.5 |  |  | 0.0115 | 0.0184 | 0.023 | 0.0001 | 0.0102 | 0.046 | 0.0039
2018-10-12 17:00 | A | A | 1773.148 | 651.1846 | 7.135417 | 1.20081 | 13.04977 | 8200.231 | 785.8796 | [6 empty] | 4.267006 | 20.88744 |  | 1514.0625 | 1030.671 | 424.3055 | 397.2801 | 199.5 | 256.3658 | 660 | [7 empty] | 11.31366 | 0
2018-10-12 18:00 | A | A | 1782.986 | 649.2036 | 7.473958 | 1.20081 | 12.71701 | 8191.551 | 806.1343 | [6 empty] | 4.258533 | 20.75897 |  | 1523.958 | 1034.809 | 424.3055 | 397.1354 | 200.4 | 254.1667 | 670 | [7 empty] | 11.36574 | 0
2018-10-12 19:00 | A | A | 1763.31 | 648.1957 | 7.352431 | 1.211806 | 12.61574 | 8179.977 | 817.4768 | 26.3 | 29.8 | 100 | 67 | 0.014 | 0.055 | 4.292602 | 14.77431 |  | 1510.15625 | 1040.451 | 403.125 | 395.8333 | 200.2 | 255.9028 | 679 | 0.001 | 0.0135 | 0.0001 | 0.0067 | 0.0029 | 6.9 | 7.4 | 11.19792 | 0 | 0.291 | 0.35 | 0.57 | 2.311 | 2.3 | 3.8 | 5.4 | 65.2 | 1040 | 0.0136 | 0.016 | 0.0183 | 0.0001 | 0.0081 | 0.051 | 0.0033
2018-10-12 20:00 | A | A | 1760.417 | 652.0936 | 7.291667 | 1.204861 | 13.42593 | 8191.551 | 823.1482 | [6 empty] | 4.312314 | 18.51071 |  | 1514.0625 | 1023.524 | 425.6944 | 402.1991 | 199.7 | 264.2361 | 684 | [7 empty] | 10.68866 | 0
2018-10-12 21:00 | A | A | 1726.852 | 650.1465 | 7.404514 | 1.201389 | 12.97743 | 8194.444 | 836.1111 | [6 empty] | 4.297919 | 18.91753 |  | 1486.458 | 1007.726 | 442.3611 | 404.2245 | 199 | 269.0972 | 668 | [7 empty] | 10.625 | 0
2018-10-12 22:00 | A | A | 1694.444 | 649.385 | 7.890625 | 1.201389 | 13.06424 | 8174.19 | 879.0509 | 26.4 | 26.6 | 100 | 67 | 0.018 | 0.072 | 4.30937 | 19.34578 |  | 1492.448 | 1019.387 | 425.6944 | 402.7778 | 201.4 | 267.3611 | 704 | 0.0009 | 0.0156 | 0.0004 | 0.0076 | 0.0032 |  | 7.4 | 11.19213 | 0.005787037 |  |  | 0.55 | 2.322 | 2.3 | 3.8 | 5.6 |  |  | 0.0123 | 0.0171 | 0.0192 | 0.0002 | 0.0092 | 0.05 | 0.0035
2018-10-12 23:00 | A | A | 1659.722 | 651.0712 | 7.083333 | 1.212384 | 13.19444 | 8182.87 | 814.2361 | [6 empty] | 4.315977 | 17.06539 |  | 1500.521 | 1016.001 | 441.6667 | 405.8159 | 200.4 | 267.8241 | 704 | [7 empty] | 10.70023 | 0.002893519
2018-10-13 | A | A | 1632.523 | 639.0788 | 7.369792 | 1.201389 | 12.48553 | 8191.551 | 636.8055 | [6 empty] | 4.231989 | 17.88976 |  | 1482.8125 | 1006.973 | 446.5278 | 414.7859 | 198.8 | 276.7361 | 694 | [7 empty] | 10.64236 | 0
2018-10-13 01:00 | A | A | 1609.954 | 639.054 | 7.708333 | 1.201389 | 12.86169 | 8191.551 | 614.9305 | 25.9 | 27.3 | 100 | 55 | 0.016 | 0.065 | 4.20327 | 19.76331 |  | 1489.323 | 994.9363 | 501.3889 | 421.007 | 200.9 | 280.2083 | 698 | 0.0007 | 0.0166 | 0.0001 | 0.0074 | 0.0034 | 6.9 | 7.8 | 10.27199 | 0 | 0.263 | 0.31 | 0.55 | 2.324 | 2.3 | 3.8 | 5.4 |  |  | 0.0138 | 0.0153 | 0.018 | 0.0001 | 0.008 | 0.038 | 0.0033
2018-10-13 02:00 | A | A | 1586.227 | 638.8004 | 7.916667 | 1.201389 | 13.41146 | 8179.977 | 603.588 | [6 empty] | 4.207547 | 18.61777 |  | 1480.46875 | 990.7986 | 521.5278 | 423.0324 | 200 | 283.4491 | 709 | [7 empty] | 10.34144 | 0
2018-10-13 03:00 | A | A | 1583.333 | 639.9183 | 7.890625 | 1.201389 | 13.23785 | 8182.87 | 603.588 | [6 empty] | 4.21342 | 20.8125 |  | 1497.135 | 985.5325 | 531.5972 | 424.0451 | 199.2 | 286.4583 | 702 | [7 empty] | 10.59606 | 0
2018-10-13 04:00 | A | A | 1575.231 | 639.4738 | 7.769097 | 1.201389 | 13.35359 | 8182.87 | 612.5 | 26 | 27.8 | 100 | 55 | 0.016 | 0.082 | 4.216183 | 19.96672 |  | 1476.5625 | 984.4039 | 531.9445 | 424.6238 | 199.2 | 287.2685 | 702 | 0.0011 | 0.0163 | 0.0002 | 0.0074 | 0.0034 |  | 7.8 | 10.43981 | 0.01157407 |  |  | 0.58 | 2.316 | 2.3 | 3.6 | 5.3 |  |  | 0.0138 | 0.0172 | 0.0181 | 0.0001 | 0.0087 | 0.044 | 0.0036
2018-10-13 05:00 | A | A | 1516.782 | 640.0364 | 7.916667 | 1.201389 | 13.17998 | 8194.444 | 601.1574 | [6 empty] | 4.213932 | 19.04601 | 46879670 | 1486.198 | 983.2755 | 530.9028 | 424.0451 | 200.4 | 288.1944 | 1394 | [7 empty] | 10.30671 | 0
2018-10-13 06:00 | A | A | 1481.481 | 640.345 | 8.940972 | 1.212384 | 13.35359 | 8191.551 | 625.463 | [6 empty] | 4.217453 | 16.65857 |  | 1493.75 | 984.0278 | 528.4722 | 425.2025 | 200.2 | 288.7732 | 711 | [7 empty] | 10.43981 | 0.01157407
2018-10-13 07:00 | A | A | 1442.708 | 639.7555 | 7.942708 | 1.201389 | 13.93229 | 8179.977 | 605.2083 | 25.9 | 26.2 | 100 | 55 | 0.017 | 0.092 | 4.213837 | 21.18721 |  | 1484.115 | 983.6516 | 538.8889 | 424.1898 | 199.2 | 287.7315 | 710 | 0.001 | 0.0173 | 0.0002 | 0.0083 | 0.0035 | 6.8 | 7.8 | 10.54398 | 0 | 0.24 | 0.29 | 0.61 | 2.298 | 2.2 | 3.7 | 5.1 | 67.4 | 1100 | 0.0152 | 0.0179 | 0.0218 | 0.0001 | 0.0091 | 0.053 | 0.0037
2018-10-13 08:00 | A | A | 1412.616 | 635.6915 | 8.020833 | 1.201389 | 14.12037 | 8200.231 | 597.9167 | [6 empty] | 4.176727 | 20.72685 |  | 1489.0625 | 982.5231 | 545.8333 | 424.1898 | 201.6 | 287.7315 | 688 | [7 empty] | 10.53819 | 0
2018-10-13 09:00 | A | A | 1387.731 | 640.0425 | 8.220486 | 1.212384 | 13.85995 | 8379.63 | 806.1343 | [6 empty] | 4.115284 | 18.318 |  | 1490.885 | 984.4039 | 533.3333 | 423.4664 | 200.2 | 287.6158 | 715 | [7 empty] | 9.577546 | 0
2018-10-13 10:00 | A | A | 1423.611 | 639.3538 | 8.298611 | 1.201389 | 13.62847 | 8396.991 | 805.3241 | 25.6 | 24.7 | 100 | 68 | 0.017 | 0.093 | 4.085814 | 19.55989 |  | 1503.125 | 985.15625 | 516.3195 | 420.2836 | 200 | 284.0278 | 706 | 0.0007 | 0.017 | 0.0001 | 0.0076 | 0.0035 |  | 7.5 | 9.484954 | 0 |  |  | 0.61 | 2.283 | 2.2 | 3.7 | 5.2 |  |  | 0.0149 | 0.0174 | 0.0211 | 0.0001 | 0.0087 | 0.059 | 0.0036
2018-10-13 11:00 | A | A | 1486.111 | 639.1293 | 8.11632 | 1.212384 | 13.91782 | 8373.843 | 801.2732 | [6 empty] | 4.095671 | 19.55989 |  | 1494.271 | 993.4317 | 513.5417 | 418.1134 | 200 | 281.25 | 695 | [7 empty] | 9.924768 | 0
2018-10-13 12:00 | A | A | 1557.87 | 643.4529 | 8.44618 | 1.201389 | 14.0191 | 8394.097 | 810.9954 | [6 empty] | 4.113428 | 21.84028 |  | 1508.333 | 997.1933 | 498.2639 | 416.2326 | 201.1 | 278.8194 | 695 | [7 empty] | 9.861111 | 0.01157407
2018-10-13 13:00 | A | A | 1621.528 | 639.2418 | 8.020833 | 1.20081 | 13.99016 | 8396.991 | 819.9073 | 25.8 | 25.1 | 100 | 68 | 0.017 | 0.088 | 4.09611 | 18.93895 |  | 1507.03125 | 1002.083 | 500.3472 | 413.6284 | 200.4 | 276.6204 | 709 | 0.0006 | 0.0171 | 0.0002 | 0.008 | 0.0035 | 6.8 | 7.5 | 10.01157 | 0 | 0.245 | 0.3 | 0.62 | 2.28 | 2.2 | 3.8 | 5.2 |  |  | 0.0148 | 0.0172 | 0.0203 | 0.0001 | 0.0091 | 0.06 | 0.0036
2018-10-13 14:00 | A | A | 1668.403 | 638.0592 | 8.203125 | 1.20081 | 13.65741 | 8382.523 | 802.8936 | [6 empty] | 4.095589 | 19.54919 |  | 1511.198 | 1009.607 | 463.5417 | 411.4583 | 199 | 275.1158 | 683 | [7 empty] | 10.50347 | 0
2018-10-13 15:00 | A | A | 1710.069 | 637.0165 | 7.942708 | 1.20081 | 14.09144 | 8385.417 | 808.5648 | [6 empty] | 4.087485 | 19.65625 |  | 1499.21875 | 1002.083 | 489.9305 | 410.3009 | 201.4 | 274.3056 | 695 | [7 empty] | 10.08102 | 0.002893519
2018-10-13 16:00 | A | A | 1745.37 | 641.7556 | 8.472222 | 1.20081 | 13.96123 | 8396.991 | 803.7037 | 25.7 | 24.7 | 100 | 68 | 0.02 | 0.07 | 4.106683 | 14.97772 |  | 1515.885 | 1006.973 | 484.375 | 408.5648 | 200.9 | 275.5787 | 681 | 0.0001 | 0.0175 | 0.0001 | 0.0083 | 0.0036 |  | 7.5 | 10.07523 | 0 |  |  | 0.6 | 2.285 | 2.2 | 3.8 | 5.2 |  |  | 0.014 | 0.0216 | 0.0257 | 0.0004 | 0.0101 | 0.056 | 0.0038
2018-10-13 17:00 | A | A | 1763.31 | 640.586 | 7.317708 | 1.20081 | 12.76042 | 8394.097 | 806.1343 | [6 empty] | 4.100612 | 17.82552 |  | 1514.0625 | 1015.249 | 449.6528 | 406.5393 | 198.1 | 270.8333 | 681 | [7 empty] | 9.733796 | 0
2018-10-13 18:00 | A | A | 1800.926 | 640.7517 | 9.52257 | 1.20081 | 14.09144 | 8365.162 | 805.3241 | [6 empty] | 4.11586 | 18.51071 |  | 1508.073 | 1011.863 | 465.9722 | 407.9861 | 200.2 | 270.9491 | 1361 | [7 empty] | 8.703704 | 0.01157407
2018-10-13 19:00 | A | A | 1781.829 | 640.1642 | 7.378472 | 1.211806 | 13.70081 | 8396.991 | 805.3241 | 27.3 | 26.9 | 100 | 68 | 0.017 | 0.068 | 4.186657 | 18.72483 |  | 1514.84375 | 1014.497 | 453.8194 | 407.9861 | 201.6 | 272.1065 | 688 | 0.0007 | 0.0169 | 0.0001 | 0.0082 | 0.0035 | 7.3 | 7.5 | 8.333333 | 0 | 0.258 | 0.3 | 0.58 | 2.308 | 2.2 | 3.6 | 5.1 | 66.7 | 1060 | 0.0121 | 0.018 | 0.02 | 0.0001 | 0.0093 | 0.041 | 0.0037
2018-10-13 20:00 | A | A | 1750.579 | 640.7767 | 8.715278 | 1.211806 | 13.62847 | 8405.671 | 803.7037 | [6 empty] | 4.186335 | 16.43374 |  | 1507.03125 | 1017.13 | 472.5694 | 407.8414 | 199.2 | 273.6111 | 685 | [7 empty] | 0.05208334 | 0
2018-10-13 21:00 | A | A | 1747.106 | 640.9774 | 7.751736 | 1.20081 | 13.4838 | 8599.537 | 814.2361 | [6 empty] | 4.093241 | 19.12095 |  | 1519.792 | 1011.487 | 468.75 | 409.2882 | 199 | 271.9908 | 684 | [7 empty] | 8.385417 | 0
2018-10-13 22:00 | A | A | 1734.954 | 638.8045 | 8.229167 | 1.20081 | 14.13484 | 8619.792 | 802.8936 | 24.3 | 27.4 | 100 | 68 | 0.018 | 0.069 | 3.908493 | 20.38426 |  | 1498.177 | 1008.854 | 477.4306 | 409.5775 | 200.9 | 273.4954 | 711 | 0.0009 | 0.0178 | 0.0001 | 0.008 | 0.0037 |  | 7.5 | 8.009259 | 0 |  |  | 0.57 | 2.308 | 2.3 | 3.8 | 5.2 |  |  | 0.015 | 0.0182 | 0.0274 | 0.0002 | 0.009 | 0.04 | 0.0038
2018-10-13 23:00 | A | A | 1712.384 | 639.3344 | 8.28993 | 1.20081 | 13.58507 | 8582.176 | 807.7546 | [6 empty] | 3.928881 | 18.81047 |  | 1503.125 | 1008.102 | 491.3194 | 416.522 | 200.2 | 282.0602 | 1387 | [7 empty] | 7.986111 | 0
2018-10-14 | A | A | 1693.287 | 639.688 | 7.361111 | 1.20081 | 13.68634 | 8602.431 | 803.7037 | [6 empty] | 3.921798 | 21.84028 |  | 1505.208 | 1008.478 | 465.625 | 413.6284 | 199.7 | 280.3241 | 700 | [7 empty] | 7.962963 | 0
2018-10-14 01:00 | A | A | 1651.62 | 641.0903 | 7.751736 | 1.201389 | 14.25058 | 8596.644 | 802.8936 | 26.8 | 25.3 | 100 | 68 | 0.018 | 0.072 | 4.067366 | 19.55989 |  | 1497.135 | 1005.845 | 459.0278 | 416.6667 | 200.4 | 281.9444 | 705 | 0.0007 | 0.0181 | 0.0001 | 0.0088 | 0.0037 | 7.1 | 7.5 | 7.795139 | 0 | 0.263 | 0.3 | 0.59 | 2.306 | 2.3 | 3.6 | 5.2 |  |  | 0.0161 | 0.0184 | 0.021 | 0.0002 | 0.0096 | 0.046 | 0.0038
2018-10-14 02:00 | A | A | 1605.903 | 643.386 | 8.107639 | 1.201389 | 14.07697 | 8553.241 | 802.8936 | [6 empty] | 4.102644 | 20.33073 |  | 1499.21875 | 1009.983 | 462.1528 | 414.7859 | 200.9 | 279.2824 | 705 | [7 empty] | 7.34375 | 0
2018-10-14 03:00 | A | A | 1587.384 | 640.6912 | 8.307291 | 1.212384 | 12.890625 | 8582.176 | 807.7546 | [6 empty] | 4.071687 | 17.68634 |  | 1498.958 | 1009.983 | 448.6111 | 413.9178 | 200 | 279.2824 | 1386 | [7 empty] | 7.24537 | 0
2018-10-14 04:00 | A | A | 1576.389 | 641.3585 | 8.619792 | 1.201389 | 14.20718 | 8573.495 | 802.8936 | 27.1 | 26.3 | 100 | 68 | 0.018 | 0.076 | 4.096845 | 20.18084 |  | 1495.3125 | 1011.487 | 432.2917 | 409.4329 | 199.5 | 275.2315 | 720 | 0.0006 | 0.0183 | 0.0002 | 0.0081 | 0.0038 |  | 7.5 | 7.332176 | 0.005787037 |  |  | 0.61 | 2.285 | 2.4 | 3.6 | 5.5 |  |  | 0.0209 | 0.0186 | 0.0205 | 0.0002 | 0.009 | 0.054 | 0.0038
2018-10-14 05:00 | A | A | 1542.824 | 640.1428 | 8.776041 | 1.212384 | 13.75868 | 8593.75 | 807.7546 | [6 empty] | 4.079441 | 19.76331 | 46895000 | 1493.229 | 1011.863 | 446.1806 | 411.0243 | 202.1 | 274.1898 | 710 | [7 empty] | 7.939815 | 0.01446759
2018-10-14 06:00 | A | A | 1503.472 | 641.3441 | 9.105903 | 1.212384 | 14.1059 | 8590.856 | 797.2222 | [6 empty] | 4.088473 | 17.29022 |  | 1512.24 | 1006.973 | 443.4028 | 408.9988 | 199.5 | 275.3472 | 720 | [7 empty] | 8.402778 | 0
2018-10-14 07:00 | A | A | 1476.273 | 641.002 | 8.046875 | 1.212384 | 15.98669 | 8579.282 | 806.1343 | 26.7 | 25.2 | 100 | 68 | 0.018 | 0.073 | 4.069476 | 21.02662 |  | 1465.365 | 1010.359 | 456.25 | 400.3183 | 199 | 264.4676 | 720 | 0.0001 | 0.0182 | 0.0002 | 0.008 | 0.0036 | 6.8 | 7.5 | 7.644676 | 0.01736111 | 0.255 | 0.3 | 0.62 | 2.301 | 2.2 | 3.7 | 5.1 | 66.8 | 1080 | 0.0187 | 0.0184 | 0.0186 | 0.0002 | 0.0093 | 0.054 | 0.0038
2018-10-14 08:00 | A | A | 1432.292 | 640.3411 | 8.723958 | 1.201389 | 15.72627 | 8590.856 | 806.1343 | [6 empty] | 4.059803 | 18.94965 |  | 1477.34375 | 1019.387 | 457.9861 | 398.4375 | 200.2 | 254.7454 | 1402 | [7 empty] | 7.320602 | 0
2018-10-14 09:00 | A | A | 1390.625 | 641.1476 | 8.4375 | 1.201389 | 16.23264 | 8593.75 | 803.7037 | [6 empty] | 4.063548 | 17.0761 |  | 1472.135 | 1010.359 | 459.0278 | 397.4247 | 200.7 | 253.9352 | 689 | [7 empty] | 7.233796 | 0
2018-10-14 10:00 | A | A | 1393.519 | 641.6298 | 8.463542 | 1.201389 | 14.88715 | 8365.162 | 799.6528 | 25.8 | 24.9 | 120 | 68 | 0.02 | 0.073 | 4.127055 | 19.97743 |  | 1488.542 | 1011.487 | 434.7222 | 396.5567 | 200.7 | 254.7454 | 692 | 0.0001 | 0.0179 | 0.0001 | 0.0085 | 0.0037 |  | 7.5 | 7.297454 | 0.005787037 |  |  | 0.52 | 2.295 | 2.7 | 4 | 6.3 |  |  | 0.024 | 0.0214 | 0.0201 | 0.0002 | 0.0113 | 0.042 | 0.004
2018-10-14 11:00 | A | A | 1461.227 | 638.5104 | 9.05382 | 1.201389 | 15.52373 | 8370.949 | 1220.139 | [6 empty] | 4.104152 | 20.60909 |  | 1478.646 | 1013.744 | 461.4583 | 398.5822 | 198.8 | 259.0278 | 696 | [7 empty] | 7.152778 | 0
2018-10-14 12:00 | A | A | 1526.62 | 642.1868 | 8.680555 | 1.212384 | 16.0735 | 8373.843 | 810.9954 | [6 empty] | 4.126356 | 15.62008 |  | 1493.49 | 1013.368 | 452.7778 | 399.5949 | 200.7 | 259.6065 | 694 | [7 empty] | 6.892361 | 0
2018-10-14 13:00 | A | A | 1610.532 | 637.7878 | 8.168403 | 1.211806 | 15.234375 | 8396.991 | 825.5787 | 25.4 | 24.4 | 120 | 68 | 0.019 | 0.074 | 4.06488 | 17.84693 |  | 1500.78125 | 1013.368 | 479.1667 | 400.0289 | 199.2 | 262.2685 | 1377 | 0.0001 | 0.0182 | 0.0006 | 0.0093 | 0.0037 | 6.8 | 7.6 | 6.793981 | 0 | 0.267 | 0.31 | 0.53 | 2.322 | 2.6 | 4 | 6.3 |  |  | 0.0228 | 0.0195 | 0.0193 | 0.0002 | 0.0107 | 0.055 | 0.0039
2018-10-14 14:00 | A | A | 1670.139 | 638.8182 | 8.680555 | 1.20081 | 15.32118 | 8405.671 | 932.5232 | [6 empty] | 4.067243 | 18.52141 |  | 1488.802 | 1019.01 | 464.9306 | 399.1609 | 199 | 261.4583 | 680 | [7 empty] | 6.678241 | 0
2018-10-14 15:00 | A | B | 1716.435 | 637.3193 | 8.463542 | 1.20081 | 16.88368 | 8394.097 | 499.0741 | [6 empty] | 4.063295 | 17.27951 |  | 1492.96875 | 1014.12 | 500.6944 | 404.2245 | 200.9 | 264.4676 | 674 | [7 empty] | 6.168981 | 0.02604167
2018-10-14 16:00 | A | B | 1740.741 | 637.994 | 8.958333 | 1.20081 | 16.62326 | 8365.162 | 503.125 | 25.1 | 24 | 120 | 68 | 0.016 | 0.064 | 4.065318 | 17.2581 |  | 1478.385 | 1016.377 | 502.0833 | 407.4074 | 200.9 | 266.8982 | 690 | 0.0001 | 0.0155 | 0.0002 | 0.0068 | 0.0031 |  | 7.6 | 6.041667 | 0.02025463 |  |  | 0.53 | 2.33 | 2.7 | 4 | 6.2 |  |  | 0.0245 | 0.019 | 0.0188 | 0.0002 | 0.0102 | 0.043 | 0.0039
2018-10-14 17:00 | A | B | 1756.366 | 631.5929 | 9.175347 | 1.254051 | 14.91609 | 8353.588 | 501.5046 | [6 empty] | 4.030106 | 18.30729 |  | 1485.9375 | 1011.863 | 503.8195 | 410.8796 | 198.5 | 270.8333 | 687 | [7 empty] | 6.140046 | 0
2018-10-14 18:00 | A | B | 1785.88 | 632.2656 | 7.907986 | 1.254051 | 15.30671 | 8402.778 | 501.5046 | [6 empty] | 4.01078 | 18.72483 |  | 1485.15625 | 1000.579 | 546.5278 | 415.3646 | 199.7 | 276.3889 | 687 | [7 empty] | 6.793981 | 0.002893519
2018-10-14 19:00 | A | B | 1744.213 | 631.2097 | 8.454861 | 1.255208 | 15.84201 | 8414.352 | 496.6435 | 24.4 | 22.2 | 120 | 68 | 0.02 | 0.083 | 3.961551 | 18.83189 |  | 1497.135 | 975 | 554.5139 | 420.8622 | 200.4 | 280.2083 | 1393 | 0.0007 | 0.0182 | 0.0002 | 0.0091 | 0.0036 | 6.7 | 7.6 | 6.626157 | 0.02025463 | 0.251 | 0.28 | 0.53 | 2.322 | 2.5 | 3.8 | 5.9 | 72 | 1010 | 0.0202 | 0.0217 | 0.0202 | 0.0002 | 0.0118 | 0.046 | 0.004
2018-10-14 20:00 | A | B | 1722.801 | 632.3322 | 9.184028 | 1.255208 | 15.37905 | 8379.63 | 503.125 | [6 empty] | 3.98504 | 18.7890625 |  | 1477.083 | 962.5868 | 578.125 | 424.9132 | 200.7 | 284.6065 | 684 | [7 empty] | 6.811343 | 0
2018-10-14 21:00 | A | B | 1679.398 | 629.4628 | 9.574653 | 1.255208 | 15.625 | 8394.097 | 503.125 | [6 empty] | 3.96012 | 16.86198 |  | 1481.25 | 961.4583 | 577.7778 | 426.2153 | 200.4 | 283.912 | 694 | [7 empty] | 7.407407 | 0.01157407 |  |  | 0.56 | 2.311 | 2.5 | 3.7 | 5.6 |  |  | 0.018 | 0.0183 | 0.0189 | 0.0002 | 0.0097 | 0.044 | 0.0037
2018-10-14 22:00 | A | B | 1649.306 | 630.6282 | 8.107639 | 1.255208 | 15.00289 | 8402.778 | 501.5046 | 24.5 | 22.7 | 120 | 68 | 0.018 | 0.071 | 3.968602 | 16.23032 |  | 1475.26 | 958.0729 | 562.1528 | 426.36 | 199.5 | 284.6065 | 710 | 0.0004 | 0.0182 | 0.0001 | 0.0085 | 0.0037 |  | 7.6 | 7.158565 | 0.002893519
2018-10-14 23:00 | A | A | 1609.375 | 631.1507 | 9.253471 | 1.255208 | 14.98843 | 8394.097 | 508.7963 | [6 empty] | 3.975998 | 18.3287 |  | 1462.76 | 952.0544 | 570.1389 | 427.5174 | 200 | 286.8056 | 710 | [7 empty] | 7.152778 | 0.01446759 |  |  | 0.59 | 2.308 | 2.2 | 3.8 | 5.3 |  |  | 0.0213 | 0.0187 | 0.024 | 0.0002 | 0.0093 | 0.046 | 0.0037
2018-10-15 | A | A | 1567.708 | 626.3689 | 9.175347 | 1.255208 | 15.01736 | 8382.523 | 496.6435 | [6 empty] | 3.951323 | 21.62616 |  | 1475 | 947.9167 | 581.25 | 427.5174 | 199.7 | 287.2685 | 703 | [7 empty] | 7.12963 | 0
2018-10-15 01:00 | A | A | 1535.88 | 629.7939 | 8.871528 | 1.255208 | 14.69907 | 8411.458 | 502.3148 | 23.6 | 21 | 120 | 68 |  |  | 3.912622 | 21.20862 |  | 1481.51 | 947.9167 | 569.4445 | 426.6493 | 200.2 | 284.9537 | 696 | [6 empty] | 7.6 | 6.984954 | 0.01157407 | 0.239 | 0.29 | 0.59 | 2.301 | 2.2 | 3.8 | 5.2 |  |  | 0.0227 | 0.0199 | 0.019 | 0.0002 | 0.0107 | 0.052 | 0.004
2018-10-15 02:00 | A | A | 1484.954 | 630.5347 | 8.90625 | 1.244792 | 15.53819 | 8402.778 | 502.3148 | [6 empty] | 3.92127 | 23.22136 |  | 1476.042 | 946.412 | 571.5278 | 426.6493 | 200.7 | 285.1852 | 703 | [7 empty] | 7.262731 | 0
2018-10-15 03:00 | A | A | 1456.597 | 630.9252 | 8.255208 | 1.255208 | 15.19097 | 8394.097 | 502.3148 | [6 empty] | 3.927757 | 22.57899 |  | 1479.427 | 947.5405 | 573.6111 | 426.6493 | 200.4 | 286.5741 | 697 | [7 empty] | 7.037037 | 0 |  |  | 0.61 | 2.298 | 2.2 | 3.7 | 5.2 |  |  | 0.0253 | 0.0188 | 0.0217 | 0.0002 | 0.0096 | 0.05 | 0.0038
2018-10-15 04:00 | A | A | 1399.884 | 628.0463 | 8.958333 | 1.255208 | 16.14583 | 8382.523 | 499.0741 | 22.4 | 22.1 | 120 | 68 |  |  | 3.854688 | 21.79745 |  | 1463.542 | 938.8889 | 570.8333 | 426.2153 | 200.4 | 284.375 | 697 | [6 empty] | 7.6 | 7.170139 | 0
2018-10-15 05:00 | A | A | 1330.44 | 640.0706 | 9.574653 | 1.255208 | 15.52373 | 8394.097 | 508.7963 | [6 empty] | 3.923071 | 20.19155 | 46910020 | 1479.427 | 944.155 | 587.5 | 427.0833 | 199.5 | 285.0694 | 694 | [7 empty] | 7.1875 | 0 |  |  | 0.61 | 2.29 | 2.2 | 3.7 | 5.1 |  |  | 0.0272 | 0.0188 | 0.0242 | 0.0002 | 0.0095 | 0.052 | 0.0038
2018-10-15 06:00 | A | A | 1259.838 | 649.4175 | 9.730904 | 1.255208 | 15.46586 | 8391.204 | 501.5046 | [6 empty] | 3.981732 | 20.19155 |  | 1499.479 | 945.6597 | 572.5695 | 429.6875 | 199 | 287.037 | 709 | [7 empty] | 7.158565 | 0
2018-10-15 07:00 | A | A | 1200.231 | 650.9913 | 9.097222 | 1.255208 | 15.37905 | 8391.204 | 503.9352 | [7 empty] | 20.39497 |  | 1478.385 | 944.53125 | 589.2361 | 431.1342 | 199.2 | 290.8565 | 695 | [7 empty] | 7.233796 | 0.01736111 | 0.231 | 0.26 | 0.62 | 2.298 | 2.2 | 3.8 | 5 | 71.6 | 1040 | 0.0229 | 0.0191 | 0.0198 | 0.0001 | 0.0098 | 0.048 | 0.0039
2018-10-15 08:00 | A | A | 1130.787 | 650.2194 | 8.680555 | 1.255208 | 15.68287 | 8373.843 | 486.1111 | [7 empty] | 18.94965 |  | 1483.854 | 942.6505 | 594.0972 | 431.713 | 200.2 | 291.5509 | 695 | [7 empty] | 9.548611 | 0 | [7 empty] | 92
2018-10-15 09:00 | A | A | 1134.259 | 646.4223 | 8.168403 | 1.255208 | 14.51099 | 8391.204 | 497.4537 | [7 empty] | 20.20226 |  | 1478.125 | 952.0544 | 588.5417 | 428.2408 | 200 | 286.4583 | 691 | [7 empty] | 9.519676 | 0
2018-10-15 10:00 | A | A | 1134.838 | 649.4135 | 8.74132 | 1.255208 | 15.00289 | 8394.097 | 501.5046 | [7 empty] | 17.0761 |  | 1486.198 | 957.6968 | 576.0416 | 428.0961 | 200.2 | 284.2592 | 699 | [7 empty] | 9.641204 | 0.005787037 |  |  | 0.61 | 2.295 | 2.1 | 3.7 | 5 | 86.4 |  | 0.0168 | 0.019 | 0.0207 | 0.0001 | 0.0093 | 0.041 | 0.0039
2018-10-15 11:00 | A | A | 1212.384 | 648.5427 | 8.89757 | 1.255208 | 14.67014 | 8396.991 | 502.3148 | [7 empty] | 16.04832 |  | 1486.198 | 962.5868 | 590.625 | 428.9641 | 200.2 | 286.6898 | 702 | [7 empty] | 10.01736 | 0
2018-10-15 12:00 | A | A | 1298.611 | 648.1483 | 9.027779 | 1.255208 | 14.40972 | 8396.991 | 508.7963 | [7 empty] | 16.7121 |  | 1498.958 | 969.3576 | 578.125 | 428.5301 | 199.7 | 284.375 | 706 | [7 empty] | 10.15625 | 0.005787037
2018-10-15 13:00 | A | A | 1418.403 | 648.4049 | 8.541666 | 1.255208 | 14.14931 | 8411.458 | 499.8843 | [7 empty] | 19.49566 |  | 1491.40625 | 972.3669 | 586.8055 | 428.3854 | 199.7 | 285.8796 | 706 | [7 empty] | 10.22569 | 0 | 0.233 | 0.26 | 0.62 | 2.293 | 2.2 | 3.8 | 4.9 | 73.2 |  | 0.0154 | 0.0185 | 0.0201 | 0.0002 | 0.0093 | 0.039 | 0.0038
2018-10-15 14:00 | A | A | 1519.676 | 647.9695 | 8.576389 | 1.244792 | 14.35185 | 8362.269 | 504.7454 | [7 empty] | 20.39497 |  | 1502.083 | 976.8808 | 581.5972 | 429.2534 | 200.4 | 289.2361 | 1394 | [7 empty] | 10.41088 | 0
2018-10-15 15:00 | A | A | 1575.231 | 648.5917 | 8.376737 | 1.255208 | 14.33739 | 8793.403 | 501.5046 | [7 empty] | 21.43345 |  | 1496.875 | 984.0278 | 576.3889 | 427.3727 | 200.7 | 282.8704 | 699 | [7 empty] | 10.41667 | 0.002893519
2018-10-15 16:00 | A | A | 1614.583 | 653.3989 | 8.611112 | 1.244792 | 14.6412 | 8778.936 | 504.7454 | [7 empty] | 21.18721 |  | 1500.26 | 983.6516 | 568.0555 | 423.0324 | 200.4 | 279.0509 | 696 | [7 empty] | 10.20833 | 0 |  |  | 0.62 | 2.293 | 2.2 | 3.5 | 5 |  |  | 0.0137 | 0.0186 | 0.0188 | 0.0002 | 0.0096 | 0.038 | 0.0038
2018-10-15 17:00 | A | A | 1641.204 | 650.3019 | 8.567709 | 1.255208 | 14.68461 | 8799.189 | 507.9861 | [7 empty] | 20.66262 |  | 1510.677 | 990.7986 | 557.6389 | 422.5984 | 199.7 | 278.8194 | 691 | [7 empty] | 10.15625 | 0.02025463
2018-10-15 18:00 | A | A | 1673.611 | 649.0231 | 9.149305 | 1.255208 | 14.88715 | 8752.894 | 501.5046 | [7 empty] | 22.66464 |  | 1502.34375 | 991.551 | 575.3472 | 421.2963 | 199.7 | 276.5046 | 688 | [7 empty] | 9.976852 | 0.01157407
2018-10-15 19:00 | A | A | 1667.824 | 650.8542 | 8.958333 | 1.244792 | 14.90162 | 8767.361 | 504.7454 | 23 | 22.3 | 120 | 68 |  |  | 3.84909 | 21.42274 |  | 1503.90625 | 995.3125 | 555.2083 | 422.4537 | 199.7 | 277.0833 | 703 | [5 empty] | 6.7 | 7.5 | 10.32407 | 0 | 0.247 | 0.28 | 0.62 | 2.295 | 2.1 | 3.6 | 5 | 73.6 | 1070 | 0.015 | 0.0194 | 0.0186 | 0.0004 | 0.0104 | 0.041 | 0.0039
2018-10-15 20:00 | A | A | 1664.352 | 647.7089 | 9.105903 | 1.255208 | 14.6412 | 8758.681 | 495.8333 | [6 empty] | 3.834286 | 22.87876 |  | 1508.333 | 995.3125 | 559.0278 | 422.3091 | 199 | 277.7778 | 703 | [7 empty] | 10.41667 | 0
2018-10-15 21:00 | A | A | 1630.208 | 649.8422 | 9.279514 | 1.255208 | 15.06076 | 8778.936 | 507.9861 | [6 empty] | 3.838038678 | 22.87876 |  | 1504.167 | 995.3125 | 557.9861 | 421.5857 | 200 | 279.3982 | 690 | [7 empty] | 10.53819 | 0
2018-10-15 22:00 | A | A | 1597.222 | 650.5601 | 8.125 | 1.255208 | 14.56886 | 8790.509 | 513.6574 | 21.6 | 20.7 | 120 | 68 |  |  | 3.768699 | 20.19155 |  | 1507.03125 | 996.441 | 570.1389 | 420.1389 | 200.2 | 278.2408 | 708 | [6 empty] | 7.5 | 10.48032 | 0.002893519 |  |  | 0.61 | 2.28 | 2.1 | 3.7 | 4.9 |  |  | 0.0154 | 0.0191 | 0.0189 | 0.0002 | 0.0098 | 0.043 | 0.0039
2018-10-15 23:00 | A | A | 1537.037 | 651.1619 | 8.611112 | 1.255208 | 14.5544 | 8793.403 | 504.7454 | [6 empty] | 3.770943 | 19.77402 |  | 1510.677 | 994.5602 | 553.8195 | 420.5729 | 200.2 | 278.9352 | 699 | [7 empty] | 10.52662 | 0
2018-10-16 | A | A | 1491.898 | 651.273 | 8.4375 | 1.255208 | 14.40972 | 8770.255 | 501.5046 | [6 empty] | 3.781541 | 19.96672 |  | 1500.521 | 996.8171 | 539.9305 | 419.7049 | 200 | 275.5787 | 698 | [7 empty] | 10.70023 | 0.002893519
2018-10-16 01:00 | A | A | 1428.819 | 648.6842 | 9.157986 | 1.255208 | 14.26505 | 8770.255 | 502.3148 | 21.8 | 20.5 | 120 | 68 |  |  | 3.776143 | 18.11458 |  | 1503.125 | 994.5602 | 543.75 | 418.8368 | 200.4 | 275.8102 | 694 | [6 empty] | 7.5 | 10.83333 | 0 | 0.249 | 0.28 | 0.63 | 2.277 | 2.1 | 3.7 | 5 |  |  | 0.0148 | 0.0189 | 0.0187 | 0.0001 | 0.0094 | 0.041 | 0.0039
2018-10-16 02:00 | A | A | 1334.491 | 650.0997 | 8.125 | 1.255208 | 14.35185 | 8793.403 | 502.3148 | [6 empty] | 3.77442 | 16.24103 |  | 1507.292 | 995.3125 | 550.3472 | 418.8368 | 199.7 | 277.0833 | 709 | [7 empty] | 10.71759 | 0
2018-10-16 03:00 | A | A | 1276.62 | 652.6003 | 8.263888 | 1.255208 | 14.12037 | 8790.509 | 488.5417 | [6 empty] | 3.790186 | 17.49364 |  | 1494.53125 | 998.6979 | 529.5139 | 415.5092 | 199.7 | 275.3472 | 716 | [7 empty] | 10.94329 | 0.01157407
2018-10-16 04:00 | A | A | 1221.065 | 650.029 | 7.847222 | 1.255208 | 13.81655 | 8799.189 | 507.9861 | 23.3 | 22.5 | 120 | 68 |  |  | 3.845287 | 18.11458 |  | 1499.479 | 998.3218 | 529.1666 | 416.6667 | 200 | 274.0741 | 700 | [6 empty] | 7.5 | 10.96065 | 0 |  |  | 0.62 | 2.277 | 2.1 | 3.7 | 5 |  |  | 0.0147 | 0.0189 | 0.0186 | 0.0001 | 0.0097 | 0.039 | 0.0039
2018-10-16 05:00 | A | A | 1182.292 | 646.0301 | 8.11632 | 1.244792 | 14.26505 | 8799.189 | 507.9861 | [6 empty] | 3.821631 | 22.66464 | 46925530 | 1499.479 | 995.6887 | 539.9305 | 419.4155 | 201.1 | 280.787 | 711 | [7 empty] | 10.87963 | 0
2018-10-16 06:00 | A | A | 1151.042 | 649.3192 | 7.873264 | 1.244792 | 13.93229 | 8778.936 | 501.5046 | [6 empty] | 3.84995 | 20.19155 |  | 1493.49 | 993.8079 | 544.0972 | 421.5857 | 200.9 | 286.1111 | 718 | [7 empty] | 10.64815 | 0
2018-10-16 07:00 | A | A | 1089.699 | 648.5601 | 9.401042 | 1.255208 | 14.52546 | 8778.936 | 487.7315 | 23.2 | 26.8 | 120 | 68 |  |  | 3.840442 | 20.19155 |  | 1507.552 | 990.7986 | 527.4305 | 423.0324 | 200.9 | 281.3658 | 702 | [6 empty] | 7.5 | 10.87384 | 0 | 0.269 | 0.29 | 0.62 | 2.277 | 2.2 | 3.7 | 5.1 | 69.6 | 1080 | 0.0161 | 0.0189 | 0.0218 | 0.0002 | 0.0095 | 0.042 | 0.0038
2018-10-16 08:00 | A | A | 1043.403 | 647.1569 | 7.855903 | 1.255208 | 14.56886 | 8787.616 | 501.5046 | [6 empty] | 3.828347 | 22.26852 |  | 1498.4375 | 989.294 | 543.75 | 421.875 | 199.5 | 280.5556 | 696 | [7 empty] | 11.10532 | 0
2018-10-16 09:00 | A | A | 1006.944 | 649.4271 | 7.586805 | 1.255208 | 14.58333 | 8767.361 | 703.2407 | [6 empty] | 3.850652 | 21.63686 |  | 1501.302 | 984.0278 | 531.5972 | 422.743 | 199 | 278.3565 | 700 | [7 empty] | 10.91435 | 0.01157407
2018-10-16 10:00 | A | A | 1022.569 | 649.5683 | 7.65625 | 1.255208 | 14.1059 | 8752.894 | 703.2407 | 20.5 | 20.8 | 120 | 68 |  |  | 3.726834 | 20.6305 |  | 1508.073 | 987.037 | 536.8055 | 421.2963 | 199 | 278.0092 | 700 | [6 empty] | 7.5 | 10.85069 | 0 |  |  | 0.62 | 2.277 | 2.2 | 3.6 | 5.1 |  |  | 0.0159 | 0.019 | 0.023 | 0.0002 | 0.0099 | 0.041 | 0.004
2018-10-16 11:00 | A | A | 1064.815 | 649.001 | 8.967013 | 1.255208 | 14.71354 | 8993.056 | 700.8102 | [6 empty] | 3.624141 | 22.68605 |  | 1501.042 | 986.2847 | 522.2222 | 419.1262 | 199.2 | 273.9583 | 1404 | [7 empty] | 10.45718 | 0
2018-10-16 12:00 | A | A | 1156.25 | 651.5518 | 8.28993 | 1.255208 | 14.5544 | 8993.056 | 704.0509 | [6 empty] | 3.638384 | 20.8125 |  | 1507.03125 | 983.2755 | 523.2639 | 418.4028 | 198.8 | 271.875 | 689 | [7 empty] | 10.59028 | 0.01157407
2018-10-16 13:00 | A | A | 1263.889 | 651.6122 | 7.638889 | 1.255208 | 14.49653 | 9013.311 | 710.5323 | 22.3 | 25.2 | 120 | 68 |  |  | 3.71465 | 19.55989 |  | 1523.177 | 989.294 | 496.5278 | 415.3646 | 199 | 274.537 | 695 | [6 empty] | 7.5 | 10.65972 | 0 | 0.272 | 0.3 | 0.63 | 2.277 | 2.2 | 3.8 | 5.1 |  |  | 0.0182 | 0.0187 | 0.0224 | 0.0002 | 0.0096 | 0.042 | 0.0039
2018-10-16 14:00 | A | A | 1378.472 | 648.2678 | 8.541666 | 1.255208 | 14.67014 | 8993.056 | 704.0509 | [6 empty] | 3.703908 | 17.71846 |  | 1509.375 | 988.9178 | 484.375 | 412.3264 | 201.1 | 270.2546 | 701 | [7 empty] | 10.71759 | 0
2018-10-16 15:00 | A | A | 1495.37 | 650.9062 | 8.159722 | 1.255208 | 14.38079 | 9172.454 | 907.4073 | [6 empty] | 3.646245 | 18.318 |  | 1519.01 | 993.0555 | 490.2778 | 408.1308 | 200.2 | 265.625 | 701 | [7 empty] | 10.85069 | 0.02604167
2018-10-16 16:00 | A | A | 1556.134 | 649.0217 | 7.430555 | 1.255208 | 14.52546 | 9184.028 | 904.9768 | 22.8 | 21.3 | 120 | 68 |  |  | 3.654625 | 20.39497 |  | 1517.96875 | 997.5695 | 475.6945 | 405.382 | 200.9 | 263.1944 | 703 | [6 empty] | 7.5 | 10.85069 | 0 |  |  | 0.6 | 2.283 | 2.2 | 3.6 | 5.2 |  |  | 0.0181 | 0.0186 | 0.0195 | 0.0001 | 0.0096 | 0.041 | 0.0038
2018-10-16 17:00 | A | A | 1595.486 | 653.1371 | 7.49132 | 1.255208 | 14.38079 | 9192.708 | 904.9768 | [6 empty] | 3.674326 | 22.47193 |  | 1507.03125 | 999.074 | 482.2917 | 403.9352 | 200.9 | 264.0046 | 696 | [7 empty] | 10.53819 | 0
2018-10-16 18:00 | A | A | 1646.412 | 651.4283 | 7.430555 | 1.255208 | 14.13484 | 9212.963 | 915.5093 | [6 empty] | 3.656655 | 21.82957 |  | 1517.448 | 1000.955 | 481.25 | 402.9225 | 200.4 | 262.6158 | 696 | [7 empty] | 10.27778 | 0.03472222
2018-10-16 19:00 | A | A | 1625.579 | 651.1282 | 8.307291 | 1.255208 | 13.99016 | 9178.241 | 904.9768 | 23 | 24.3 | 120 | 68 |  |  | 3.678327 | 19.76331 |  | 1506.51 | 999.074 | 454.8611 | 402.1991 | 200 | 259.1435 | 685 | [5 empty] | 6.9 | 7.5 | 9.895833 | 0 | 0.283 | 0.31 | 0.6 | 2.288 | 2.2 | 3.8 | 5.1 | 68.4 | 1060 | 0.0196 | 0.0187 | 0.0199 | 0.0002 | 0.0098 | 0.043 | 0.0039
2018-10-16 20:00 | A | A | 1608.218 | 648.5312 | 7.309028 | 1.255208 | 14.5544 | 9195.602 | 904.9768 | [6 empty] | 3.65674 | 21.84028 |  | 1511.198 | 992.6794 | 488.1944 | 403.6458 | 200.7 | 264.1204 | 699 | [7 empty] | 9.571759 | 0
2018-10-16 21:00 | A | A | 1587.384 | 666.1669 | 8.498263 | 1.255208 | 14.56886 | 9412.616 | 904.9768 | [6 empty] | 3.669577 | 23.27488 |  | 1525 | 992.6794 | 464.2361 | 407.2628 | 200 | 268.6342 | 686 | [7 empty] | 9.560185 | 0
2018-10-16 22:00 | A | A | 1559.606 | 668.7797 | 8.888889 | 1.255208 | 14.22164 | 9392.361 | 897.6852 | 22.9 | 22.8 | 120 | 68 |  |  | 3.687126 | 21.09085 |  | 1511.979 | 996.8171 | 450 | 407.9861 | 199.2 | 268.75 | 1397 | [6 empty] | 7.5 | 10.05208 | 0 |  |  | 0.61 | 2.283 | 2.2 | 3.8 | 5.2 |  |  | 0.0215 | 0.0186 | 0.0206 | 0.0003 | 0.0101 | 0.045 | 0.0039
2018-10-16 23:00 | A | A | 1489.005 | 672.0175 | 8.27257 | 1.255208 | 14.81481 | 9398.148 | 906.5972 | [6 empty] | 3.702695 | 20.40567 |  | 1524.21875 | 994.9363 | 469.0972 | 408.5648 | 199.2 | 274.4213 | 714 | [7 empty] | 9.809028 | 0.01446759
2018-10-17 | A | A | 1432.87 | 673.909 | 7.795139 | 1.255208 | 14.68461 | 9389.468 | 897.6852 | [6 empty] | 3.71655 | 20.39497 |  | 1519.792 | 1000.579 | 430.9028 | 405.2372 | 198.3 | 270.2546 | 1397 | [7 empty] | 9.832176 | 0
2018-10-17 01:00 | A | A | 1398.727 | 673.6557 | 8.203125 | 1.255208 | 15.16204 | 9357.639 | 901.7361 | 22.6 | 23.6 | 120 | 68 |  |  | 3.713341 | 22.43982 |  | 1507.292 | 998.3218 | 441.6667 | 405.9607 | 198.8 | 270.8333 | 695 | [6 empty] | 7.5 | 9.704861 | 0.01157407 | 0.286 | 0.32 | 0.6 | 2.316 | 2.7 | 4 | 6.4 |  |  | 0.0201 | 0.0188 | 0.0215 | 0.0002 | 0.0093 | 0.044 | 0.0039
2018-10-17 02:00 | A | A | 1302.083 | 676.1276 | 8.888889 | 1.255208 | 14.51099 | 9398.148 | 703.2407 | [6 empty] | 3.710902 | 20.18084 |  | 1517.96875 | 994.9363 | 470.8333 | 408.9988 | 200.9 | 269.4444 | 1413 | [7 empty] | 9.380787 | 0.01157407
2018-10-17 03:00 | A | A | 1244.213 | 676.7529 | 8.42882 | 1.255208 | 13.61401 | 9351.852 | 699.1898 | [6 empty] | 3.732722 | 17.90046 |  | 1513.021 | 995.3125 | 465.9722 | 411.0243 | 199.2 | 270.8333 | 709 | [7 empty] | 9.490741 | 0
2018-10-17 04:00 | A | A | 1175.347 | 678.8991 | 9.279514 | 1.255208 | 14.68461 | 9415.509 | 706.4814 | 22.9 | 23.1 | 120 | 68 |  |  | 3.733715 | 17.82552 |  | 1507.292 | 993.4317 | 457.2917 | 408.2755 | 199.7 | 272.2222 | 707 | [6 empty] | 7.5 | 9.58912 | 0.01157407 |  |  | 0.59 | 2.29 | 2.2 | 3.7 | 5.2 |  |  | 0.0136 | 0.0181 | 0.0196 | 0.0001 | 0.0097 | 0.035 | 0.0038
2018-10-17 05:00 | A | A | 1108.796 | 679.3585 | 8.767361 | 1.255208 | 14.36632 | 9380.787 | 703.2407 | [6 empty] | 3.75007 | 17.0761 | 46942730 | 1523.177 | 993.8079 | 460.7639 | 407.4074 | 200.2 | 268.4028 | 707 | [7 empty] | 9.693287 | 0.02025463
2018-10-17 06:00 | A | A | 1060.185 | 679.0025 | 7.881945 | 1.255208 | 14.48206 | 9392.361 | 712.1528 | [6 empty] | 3.743486 | 20.19155 |  | 1502.083 | 993.8079 | 483.3333 | 406.5393 | 199.2 | 270.9491 | 697 | [7 empty] | 9.525463 | 0.02025463
2018-10-17 07:00 | A | A | 1016.782 | 679.3046 | 8.13368 | 1.255208 | 14.32292 | 9357.639 | 701.6204 | 22.2 | 21.3 | 120 | 68 |  |  | 3.725227 | 19.97743 |  | 1507.03125 | 996.8171 | 475.6945 | 406.8287 | 200.7 | 270.0232 | 694 | [5 empty] | 6.8 | 7.5 | 9.646991 | 0.02893518 | 0.286 | 0.32 | 0.6 | 2.298 | 2.2 | 3.8 | 5.2 | 67.8 | 1030 | 0.0159 | 0.019 | 0.0284 | 0.0002 | 0.01 | 0.041 | 0.0039
2018-10-17 08:00 | A | A | 973.3796 | 550.8962 | 8.255208 | 1.297454 | 16.13136 | 8483.796 | 1.62037 | [6 empty] | 3.332223 | 22.28993 |  | 1366.927 | 940.0174 | 487.5 | 402.4884 | 199.7 | 266.6667 | 705 | [7 empty] | 7.228009 | 0
2018-10-17 09:00 | A | A | 945.6019 | 549.7675 | 8.480903 | 1.351852 | 16.78241 | 8483.796 | 2.430556 | [6 empty] | 3.325395 | 22.68605 |  | 1357.8125 | 913.6863 | 477.4306 | 393.0845 | 200.9 | 260.7639 | 695 | [7 empty] | 6.996528 | 0.01736111 |  |  | 0.68 | 2.267 | 2.3 |  | 5.7 |  |  | 0.1015 | 0.0185 | 0.0208 | 0.0002 | 0.0102 | 0.127 | 0.0039
2018-11-03 06:00 | B | C | 0 | 610.0785 | 6.657986 | 1.212384 | 12.77489 | 8582.176 | 611.6898 | [6 empty] | 3.66202 | 18.10388 |  | 1465.625 | 1096.875 | 373.6111 | 384.6933 | 201.4 | 264.6991 | 0 | [7 empty] | 11.30787 | 0
2018-11-03 07:00 | B | C | 0 | 610.2403 | 6.71875 | 1.212384 | 14.27951 | 8602.431 | 600.3472 | 22.1 | 22.4 |  | 40 | 0.002 | 0.094 | 3.635602 | 16.65857 |  | 1480.99 | 1083.333 | 401.7361 | 390.7697 | 200.4 | 258.7963 | 0 | 0.0014 | 0.0115 | 0.0005 | 0.0068 | 0.0013 | 7.2 | 7.2 | 10.06944 | 0 | 0.351 | 0.4 | 0.46 | 2.293 | 2.9 |  | 7.2 | 49.2 | 900 | 0.1449 | 0.0067 | 0.0161 | 0.0006 | 0.0104 | 0.198 | 0.002
2018-11-03 08:00 | B | C | 0 | 605.8453 | 6.55382 | 1.212384 | 11.58854 | 8596.644 | 598.7269 | [6 empty] | 3.611848 | 18.36082 |  | 1474.74 | 1071.672 | 437.1528 | 393.8079 | 198.8 | 257.0602 | 0 | [7 empty] | 10.38194 | 0.002893519
2018-11-03 09:00 | B | C | 0 | 619.3476 | 6.892361 | 1.201389 | 13.04977 | 8608.218 | 602.7778 | [6 empty] | 3.687379 | 18.73553 |  | 1507.03125 | 1057.755 | 405.9028 | 391.493 | 200.7 | 256.8287 | 0 | [7 empty] | 10.88542 | 0.01157407
2018-11-03 10:00 | B | D | 0 | 641.1177 | 6.961805 | 1.303241 | 15.71181 | 8582.176 | 600.3472 | 21.8 | 22 |  | 40 | 0.002 | 0.1 | 3.813885 | 20.86603 |  | 1542.96875 | 1047.975 | 473.9583 | 369.647 | 199.7 | 267.5926 | 0 | 0.0007 | 0.0118 | 0.0005 | 0.0067 | 0.0014 |  |  | 10.4456 | 0 |  |  | 0.54 | [6 empty] | 0.0911 | 0.007 | 0.0173 | 0.0008 | 0.0098 | 0.177 | 0.0021
2018-11-03 11:00 | B | D | 0 | 639.4342 | 5.876736 | 1.309028 | 13.02083 | 8570.602 | 636.8055 | [6 empty] | 3.809008 | 19.3779 |  | 1515.885 | 1083.333 | 469.0972 | 364.0046 | 198.5 | 266.6667 | 0 | [7 empty] | 10.61343 | 0
2018-11-03 12:00 | B | D | 0 | 639.3371 | 5.833333 | 1.309028 | 12.63021 | 8590.856 | 602.7778 | [6 empty] | 3.79945 | 17.88976 |  | 1520.833 | 1079.572 | 469.4444 | 362.7025 | 200.4 | 262.7315 | 0 | [7 empty] | 10.67708 | 0
2018-11-03 13:00 | B | D | 0 | 639.5562 | 5.859375 | 1.309028 | 12.55787 | 8593.75 | 602.7778 | 21.2 | 21.5 |  | 40 | 0.002 | 0.089 | 3.770542 | 17.9754 |  | 1513.802 | 1078.067 | 466.6667 | 359.375 | 201.6 | 260.8796 | 0 | 0.0006 | 0.0105 | 0.0006 | 0.007 | 0.0012 | 7.3 | 7.3 | 11.34259 | 0.01446759 | 0.242 | 0.32 | 0.47 | [6 empty] | 0.0095 | 0.0082 | 0.0203 | 0.0011 | 0.0104 | 0.101 | 0.0022
2018-11-03 14:00 | B | B | 0 | 638.0955 | 4.913195 | 1.310185 | 11.4728 | 8590.856 | 602.7778 | [6 empty] | 3.763198 | 17.88976 |  | 1522.917 | 1080.324 | 460.4167 | 358.2176 | 200 | 261.5741 | 0 | [7 empty] | 11.6088 | 0.1070602
2018-11-03 15:00 | B | B | 0 | 640.986 | 5.598958 | 1.309028 | 11.68981 | 8778.936 | 603.588 | [6 empty] | 3.699257 | 19.13166 |  | 1529.6875 | 1087.095 | 457.2917 | 360.0984 | 200 | 264.4676 | 0 | [7 empty] | 11.84606 | 0.1417824
2018-11-03 16:00 | B | B | 0 | 641.0382 | 5.243056 | 1.297454 | 11.74769 | 8807.87 | 602.7778 | 22.5 | 24.7 |  | 40 | 0.003 | 0.097 | 3.749258 | 18.93895 |  | 1528.90625 | 1087.095 | 455.5556 | 357.3495 | 198.8 | 260.6482 | 0 | 0.001 | 0.0118 | 0.0007 | 0.0074 | 0.0014 |  |  | 9.0625 | 0.04340278 |  |  | 0.44
2018-11-03 17:00 | B | B | 0 | 639.7939 | 5.815972 | 1.310185 | 11.79109 | 8799.189 | 602.7778 | [6 empty] | 3.745672 | 18.09317 |  | 1523.698 | 1091.609 | 447.5695 | 351.5625 | 199.5 | 253.4722 | 0 | [7 empty] | 13.11921 | 0.01446759
2018-11-03 18:00 | B | B | 0 | 635.9114 | 5.920139 | 1.309028 | 11.4294 | 8778.936 | 744.5602 | [6 empty] | 3.731531 | 20.17014 |  | 1507.03125 | 1087.095 | 450.3472 | 349.2477 | 201.4 | 253.588 | 0 | [7 empty] | 13.55324 | 0.06076389
2018-11-03 19:00 | B | B | 0 | 639.4028 | 6.059028 | 1.319444 | 11.53067 | 8793.403 | 605.2083 | 22 | 21.7 |  | 50 | 0.004 | 0.106 | 3.721834 | 22.2578125 |  | 1524.74 | 1091.233 | 453.125 | 347.8009 | 199 | 252.4306 | 0 | 0.0008 | 0.0126 | 0.0005 | 0.0075 | 0.0016 | 7.4 | 7.4 | 11.26736 | 0.01157407 | 0.363 | 0.41 | 0.46 | 2.357 | 3 |  | 7.8 | 47.6 | 760 | 0.0161 | 0.0077 | 0.0179 | 0.0009 | 0.0108 | 0.11 | 0.0022
2018-11-03 20:00 | B | B | 0 | 639.7485 | 5.494792 | 1.33044 | 11.84896 | 8790.509 | 589.8148 | [6 empty] | 3.725073 | 15.85561 |  | 1519.53125 | 1085.59 | 453.4722 | 348.669 | 200.7 | 253.2408 | 0 | [7 empty] | 9.427083 | 0.01446759
2018-11-03 21:00 | B | B | 0 | 639.4032 | 6.128472 | 1.340278 | 12.19618 | 8981.481 | 603.588 | [6 empty] | 3.643899 | 20.59838 |  | 1528.646 | 1100.26 | 453.4722 | 355.0347 | 200.4 | 257.6389 | 0 | [7 empty] | 11.22106 | 0
2018-11-03 22:00 | B | B | 0 | 638.9995 | 6.762153 | 1.351852 | 11.90683 | 8995.949 | 601.1574 | 20.8 | 21.2 |  | 50 | 0.009 | 0.112 | 3.580654 | 19.84896 |  | 1520.052 | 1104.022 | 452.7778 | 356.1921 | 200.9 | 257.6389 | 0 | 0.0018 | 0.0134 | 0.0004 | 0.0078 | 0.0022 |  |  | 13.33333 | 0 |  |  | 0.44 | [6 empty] | 0.0142 | 0.008 | 0.0184 | 0.0007 | 0.0102 | 0.114 | 0.0022
2018-11-03 23:00 | B | B | 0 | 640.4415 | 5.894097 | 1.351852 | 12.36979 | 8984.375 | 602.7778 | [6 empty] | 3.593358 | 19.33507 |  | 1533.333 | 1103.646 | 451.3889 | 356.7708 | 199.7 | 259.7222 | 0 | [7 empty] | 13.68634 | 0
2018-11-04 | B | B | 0 | 641.6292 | 6.328125 | 1.351852 | 12.02257 | 8984.375 | 605.2083 | [6 empty] | 3.600021 | 18.52141 |  | 1521.09375 | 1082.205 | 444.0972 | 352.4305 | 199.5 | 252.7778 | 0 | [7 empty] | 13.77894 | 0
2018-11-04 01:00 | B | B | 0 | 643.5231 | 5.607639 | 1.362269 | 12.31192 | 8995.949 | 601.1574 | 20 | 22 |  | 50 | 0.012 | 0.118 | 3.569943 | 14.36748 |  | 1529.6875 | 1073.553 | 426.7361 | 349.2477 | 200.4 | 250.3472 | 0 | 0.0022 | 0.0143 | 0.0003 | 0.0076 | 0.0026 |  | 7.4 | 11.30787 | 0 | 0.29 | 0.35 | 0.45 | [6 empty] | 0.0117 | 0.0104 | 0.0181 | 0.0006 | 0.0103 | 0.109 | 0.0025
2018-11-04 02:00 | B | B | 0 | 638.0894 | 5.347222 | 1.351852 | 12.02257 | 9010.417 | 602.7778 | [6 empty] | 3.534115 | 20.59838 |  | 1525.26 | 1075.434 | 425.3472 | 349.6817 | 198.8 | 250.1158 | 0 | [7 empty] | 9.675926 | 0
2018-11-04 03:00 | B | B | 0 | 637.9417 | 5.364583 | 1.351852 | 12.44213 | 8993.056 | 606.0185 | [6 empty] | 3.540118 | 18.97107 |  | 1519.792 | 1082.957 | 436.1111 | 347.2222 | 201.4 | 247.9167 | 0 | [7 empty] | 9.027778 | 0.01157407
2018-11-04 04:00 | B | B | 0 | 640.0247 | 5.798611 | 1.351852 | 12.48553 | 9013.311 | 600.3472 | 21 | 23.9 |  | 50 | 0.014 | 0.117 | 3.588553 | 18.318 |  | 1523.958 | 1087.095 | 393.0556 | 346.7882 | 199.7 | 248.3796 | 0 | 0.0009 | 0.0145 | 0.0002 | 0.0079 | 0.0028 |  |  | 8.935185 | 0 |  |  | 0.47 | [6 empty] | 0.0116 | 0.0136 | 0.0174 | 0.0006 | 0.0095 | 0.114 | 0.0028
2018-11-04 05:00 | B | B | 0 | 639.3455 | 6.284722 | 1.351852 | 13.45486 | 9004.63 | 603.588 | [6 empty] | 3.5882 | 21.62616 | 47218040 | 1520.833 | 1088.6 | 449.3056 | 352.1412 | 200.9 | 253.2408 | 0 | [7 empty] | 8.333333 | 0.005787037
2018-11-04 06:00 | B | B | 0 | 640.0798 | 5.902778 | 1.362269 | 13.10764 | 9007.523 | 602.7778 | [6 empty] | 3.591167 | 16.87268 |  | 1527.604 | 1090.48 | 457.9861 | 356.4815 | 200.4 | 259.2592 | 0 | [7 empty] | 8.113426 | 0
2018-11-04 07:00 | B | B | 0 | 639.9135 | 6.970486 | 1.351852 | 12.90509 | 8975.694 | 603.588 | 21.3 | 21.5 |  | 50 | 0.015 | 0.124 | 3.6167 | 23.28559 |  | 1522.65625 | 1079.572 | 459.7222 | 357.6389 | 199 | 259.0278 | 0 | 0.001 | 0.0151 | 0.0003 | 0.0082 | 0.003 | 7.4 | 7.4 | 8.773148 | 0.01157407 | 0.252 | 0.33 | 0.45 | 2.33 | 2.8 |  | 7.2 | 51.3 | 850 | 0.0165 | 0.0148 | 0.0215 | 0.0007 | 0.0098 | 0.115 | 0.0032
2018-11-04 08:00 | B | B | 0 | 638.1156 | 6.536458 | 1.351852 | 13.38252 | 8998.843 | 602.7778 | [6 empty] | 3.597262 | 18.30729 |  | 1520.833 | 1077.315 | 456.9445 | 357.9283 | 200.4 | 259.7222 | 0 | [7 empty] | 9.409722 | 0
2018-11-04 09:00 | B | B | 0 | 639.8361 | 5.946181 | 1.351852 | 12.5434 | 8964.12 | 602.7778 | [6 empty] | 3.620932 | 22.04369 |  | 1515.885 | 1073.929 | 439.2361 | 350.8391 | 199 | 252.662 | 0 | [7 empty] | 9.380787 | 0
2018-11-04 10:00 | B | B | 0 | 639.5363 | 6.197917 | 1.351852 | 13.35359 | 8995.949 | 602.7778 | 21.5 | 22.4 |  | 60 | 0.016 | 0.124 | 3.615619 | 18.51071 |  | 1511.979 | 1072.801 | 440.625 | 350.1158 | 201.4 | 250.8102 | 0 | 0.0011 | 0.0155 | 0.0003 | 0.0084 | 0.0032 |  |  | 8.912037 | 0 |  |  | 0.48
2018-11-04 11:00 | B | B | 0 | 648.6547 | 6.137153 | 1.351852 | 13.29572 | 8964.12 | 601.1574 | [6 empty] | 3.680191 | 19.33507 |  | 1540.885 | 1082.957 | 402.4306 | 353.588 | 200.2 | 250.2315 | 0 | [7 empty] | 12.26273 | 0
2018-11-04 12:00 | B | B | 0 | 652.2192 | 6.414931 | 1.351852 | 12.91956 | 8995.949 | 601.1574 | [6 empty] | 3.687321 | 19.13166 |  | 1533.333 | 1075.434 | 434.0278 | 354.456 | 199.5 | 250.9259 | 0 | [7 empty] | 14.375 | 0
2018-11-04 13:00 | B | B | 0 | 651.1523 | 6.015625 | 1.362269 | 12.80382 | 8975.694 | 602.7778 | 21.3 | 21.6 |  | 65 | 0.016 | 0.114 | 3.680221 | 15.79138 |  | 1542.1875 | 1075.434 | 430.2083 | 355.7581 | 200.4 | 250.5787 | 0 | 0.0008 | 0.0159 | 0.0003 | 0.009 | 0.0033 | 7.2 | 7.2 | 14.78009 | 0.02604167 | 0.239 | 0.33 | 0.47 | [6 empty] | 0.0109 | 0.0155 | 0.0215 | 0.0005 | 0.0103 | 0.106 | 0.0034
2018-11-04 14:00 | B | B | 0 | 650.1797 | 6.55382 | 1.351852 | 12.5 | 8984.375 | 602.7778 | [6 empty] | 3.671173 | 21.20862 |  | 1535.15625 | 1081.453 | 419.0972 | 354.6007 | 198.5 | 249.3056 | 0 | [7 empty] | 14.52546 | 0.01157407
2018-11-04 15:00 | B | B | 0 | 648.9708 | 5.963542 | 1.351852 | 12.78935 | 9004.63 | 602.7778 | [6 empty] | 3.656105 | 18.30729 |  | 1527.34375 | 1082.957 | 422.2222 | 352.4305 | 200.7 | 248.1482 | 0 | [7 empty] | 14.16088 | 0
2018-11-04 16:00 | B | B | 0 | 647.0695 | 6.744792 | 1.351852 | 13.39699 | 9001.736 | 606.0185 | 22.8 | 24 |  | 65 | 0.017 | 0.1 | 3.717418 | 23.08218 |  | 1520.052 | 1085.214 | 418.4028 | 352.8646 | 199 | 249.4213 | 0 | 0.0008 | 0.0156 | 0.0002 | 0.0084 | 0.0033 |  |  | 13.03241 | 0.02604167 |  |  | 0.45
2018-11-04 17:00 | B | B | 0 | 650.3323 | 6.388889 | 1.351852 | 13.59954 | 8993.056 | 598.7269 | [6 empty] | 3.739769 | 20.5234375 |  | 1523.177 | 1090.856 | 434.7222 | 356.0475 | 201.1 | 251.3889 | 0 | [7 empty] | 10.13889 | 0
2018-11-04 18:00 | B | B | 0 | 650.0295 | 7.439236 | 1.362269 | 13.36806 | 8967.014 | 603.588 | [6 empty] | 3.748884 | 17.31163 |  | 1533.333 | 1085.966 | 446.5278 | 357.2049 | 200.2 | 252.662 | 0 | [7 empty] | 9.809028 | 0
2018-11-04 19:00 | B | B | 0 | 649.9619 | 7.934028 | 1.351852 | 13.45486 | 8993.056 | 601.1574 | 22.5 | 23.6 |  | 65 | 0.017 | 0.1 | 3.723171 | 21.41204 |  | 1527.604 | 1091.609 | 449.6528 | 356.7708 | 198.8 | 253.0092 | 0 | 0.0011 | 0.0158 | 0.0003 | 0.0086 | 0.0033 | 7.3 | 7.5 | 10.76968 | 0.01157407 | 0.217 | 0.32 | 0.48 | 2.33 | 2.9 |  | 7 | 58.3 | 850 | 0.0141 | 0.0171 | 0.0182 | 0.0009 | 0.0098 | 0.104 | 0.0033
2018-11-04 20:00 | B | B | 0 | 650.4962 | 7.838541 | 1.351852 | 13.46933 | 8995.949 | 602.7778 | [6 empty] | 3.725033 | 15.70573 |  | 1527.083 | 1085.59 | 455.2083 | 357.3495 | 200.7 | 252.7778 | 0 | [7 empty] | 10.8912 | 0.005787037
2018-11-04 21:00 | B | B | 0 | 651.1312 | 7.734375 | 1.351852 | 13.38252 | 8964.12 | 600.3472 | [6 empty] | 3.741908 | 18.51071 |  | 1528.646 | 1087.471 | 452.0833 | 357.4942 | 199 | 252.8935 | 0 | [7 empty] | 10.73495 | 0.01446759
2018-11-04 22:00 | B | B | 0 | 651.2242 | 7.621528 | 1.351852 | 13.42593 | 8984.375 | 601.1574 | 22.1 | 22.4 |  | 65 | 0.017 | 0.079 | 3.714833 | 16.86198 |  | 1533.59375 | 1085.966 | 453.4722 | 356.4815 | 200.9 | 253.3565 | 0 | 0.0017 | 0.0142 | 0.0004 | 0.0081 | 0.003 |  | 7.6 | 10.35301 | 0 |  |  | 0.46
2018-11-04 23:00 | B | B | 0 | 649.9308 | 7.621528 | 1.351852 | 14.0191 | 9004.63 | 609.2593 | [6 empty] | 3.699115 | 17.88976 |  | 1531.771 | 1083.709 | 451.7361 | 355.3241 | 200.4 | 253.2408 | 0 | [7 empty] | 9.091435 | 0
2018-11-05 | B | B | 0 | 650.4936 | 7.33507 | 1.351852 | 13.59954 | 8975.694 | 603.588 | [6 empty] | 3.714254 | 17.83623 |  | 1528.385 | 1078.443 | 456.5972 | 354.6007 | 200 | 254.1667 | 0 | [7 empty] | 10.04051 | 0.01157407
2018-11-05 01:00 | B | B | 0 | 650.6613 | 7.404514 | 1.362269 | 13.90336 | 9007.523 | 602.7778 | 22.6 | 23.4 |  | 65 | 0.018 | 0.098 | 3.725998 | 15.00984 |  | 1536.458 | 1082.205 | 462.1528 | 360.8217 | 199.7 | 263.5417 | 0 | 0.0015 | 0.0156 | 0.0002 | 0.0092 | 0.0033 | 7.1 | 7.6 | 12.72569 | 0 | 0.194 | 0.29 | 0.45 | [6 empty] | 0.018 | 0.0162 | 0.0166 | 0.0006 | 0.0101 | 0.096 | 0.0031
2018-11-05 02:00 | B | B | 0 | 651.165 | 6.86632 | 1.351852 | 13.71528 | 9013.311 | 600.3472 | [6 empty] | 3.726489 | 19.50637 |  | 1518.75 | 1075.81 | 456.9445 | 365.3067 | 199.5 | 265.625 | 0 | [7 empty] | 12.9456 | 0
2018-11-05 03:00 | B | B | 0 | 652.0884 | 7.152778 | 1.362269 | 13.97569 | 8993.056 | 602.7778 | [6 empty] | 3.740178 | 17.88976 |  | 1514.84375 | 1074.682 | 460.0694 | 363.28125 | 200.7 | 262.2685 | 0 | [7 empty] | 12.9456 | 0
2018-11-05 04:00 | B | B | 0 | 649.3598 | 6.822917 | 1.351852 | 13.55614 | 9013.311 | 609.2593 | 22.5 | 23.4 |  | 65 | 0.017 | 0.113 | 3.711363 | 16.86198 |  | 1520.833 | 1069.792 | 460.7639 | 360.3878 | 199.2 | 259.375 | 0 | 0.0007 | 0.0147 | 0.0044 | 0.0084 | 0.0031 |  | 7.5 | 13.1713 | 0 |  |  | 0.49
2018-11-05 05:00 | B |  | 0 | 649.1796 | 6.371528 | 1.351852 | 13.0353 | 9007.523 | 597.9167 | [6 empty] | 3.712716 | 21.41204 | 47233790 | 1526.042 | 1068.663 | 442.3611 | 358.6516 | 198.5 | 256.8287 | 0 | [7 empty] | 13.37963 | 0.01446759
2018-11-05 06:00 | B | B | 0 | 648.838 | 6.883681 | 1.351852 | 13.49826 | 8993.056 | 581.713 | [6 empty] | 3.716733 | 14.78501 |  | 1531.51 | 1071.672 | 427.4306 | 353.588 | 200.4 | 250.6944 | 0 | [7 empty] | 11.4294 | 0.01446759
2018-11-05 07:00 | B | B | 0 | 649.4572 | 7.092014 | 1.351852 | 12.74595 | 9016.204 | 602.7778 | 23.1 | 23.7 |  | 65 | 0.017 | 0.076 | 3.739681 | 19.96672 |  | 1535.417 | 1075.434 | 411.4583 | 350.9838 | 198.8 | 249.7685 | 0 | 0.0002 | 0.0135 | 0.0004 | 0.0089 | 0.0035 | 7 | 7.3 | 9.6875 | 0.01446759 | 0.193 | 0.28 | 0.46 | 2.346 | 2.8 |  | 6.9 | 58.2 | 850 | 0.0096 | 0.016 | 0.0156 | 0.0005 | 0.0107 | 0.085 | 0.0033
2018-11-05 08:00 | B | B | 0 | 649.9637 | 6.770833 | 1.351852 | 12.97743 | 8984.375 | 603.588 | [6 empty] | 3.755856 | 14.98843 |  | 1535.417 | 1072.801 | 424.3055 | 350.6945 | 201.1 | 248.8426 | 0 | [7 empty] | 13.28125 | 0
2018-11-05 09:00 | B | B | 0 | 649.629 | 6.927083 | 1.351852 | 13.22338 | 7994.792 | 2.430556 | [6 empty] | 4.218577 | 18.00752 |  | 1528.125 | 1072.049 | 397.5694 | 383.6805 | 199.2 | 249.1898 | 760 | [7 empty] | 13.28704 | 0.01736111 |  |  | 0.47 | 2.33 | 2.8 |  | 6.8 | 54.3 | 880 | 0.0124 | 0.016 | 0.0184 | 0.0004 | 0.0103 | 0.086 | 0.0032
2018-11-05 10:00 | B | B | 0 | 648.9158 | 6.128472 | 1.351852 | 12.16724 | 8003.472 | 1.62037 | 26 | 27.5 |  | 68 | 0.017 | 0.073 | 4.374337 | 17.38657 |  | 1507.552 | 1065.278 | 412.1528 | 398.8716 | 200.9 | 256.1342 | 719 | 0.0001 | 0.016 | 0.0003 | 0.0082 | 0.0033 |  | 7.6 | 13.36227 | 0
2018-11-05 11:00 | B | B | 0 | 647.2435 | 6.684028 | 1.351852 | 11.67535 | 7997.685 | 1.62037 | [6 empty] | 4.366221 | 17.68634 |  | 1507.292 | 1041.58 | 431.25 | 400.7523 | 200 | 264.0046 | 719 | [7 empty] | 8.200232 | 0 |  |  | 0.45 | 2.33 | 3 |  | 7.9 |  |  | 0.0039 | 0.016 | 0.0228 | 0.0005 | 0.0152 | 0.08 | 0.0034
2018-11-05 12:00 | B | B | 0 | 652.0847 | 7.317708 | 1.351852 | 11.28472 | 7983.218 | 1.62037 | [6 empty] | 4.406851 | 21.00521 |  | 1499.74 | 1049.103 | 493.75 | 406.8287 | 201.6 | 270.0232 | 678 | [7 empty] | 8.449074 | 0
2018-11-05 13:00 | B | B | 0 | 549.7366 | 7.439236 | 1.351852 | 12.48553 | 7994.792 | 1.62037 | 26.5 | 27.3 |  | 68 | 0.018 | 0.081 | 3.735031 | 17.06539 |  | 1415.365 | 977.6331 | 496.5278 | 405.6713 | 200.2 | 267.7083 | 678 | 0.0001 | 0.0159 | 0.0002 | 0.0084 | 0.0034 | 7 | 7.5 | 5.509259 | 0 | 0.23 |  | 0.47 | 2.343 | 2.7 |  | 6.7 |  |  | 0.0034 | 0.017 | 0.017 | 0.0009 | 0.0106 | 0.068 | 0.0033
2018-11-05 14:00 | B | B | 0 | 549.2375 | 7.1875 | 1.351852 | 12.5 | 7960.069 | 2.430556 | [6 empty] | 3.747918 | 19.76331 |  | 1415.885 | 959.5776 | 498.9583 | 399.1609 | 200 | 260.0694 | 1371 | [7 empty] | 6.371528 | 0
2018-11-05 15:00 | B | B | 0 | 548.7394 | 7.352431 | 1.351852 | 11.9213 | 8009.259 | 1.62037 | [6 empty] | 3.721521 | 17.90046 |  | 1423.4375 | 951.3021 | 485.7639 | 393.8079 | 200 | 255.5556 | 718 | [7 empty] | 6.811343 | 0 |  |  | 0.57 | 2.324 | 2.3 |  | 5.6 |  |  | 0.0152 | 0.017 | 0.0161 | 0.0004 | 0.01 | 0.088 | 0.0033
2018-11-05 16:00 | A | C | 0 | 500.018 | 8.27257 | 1.351852 | 13.00636 | 7968.75 | 1.62037 | 26.2 | 27 |  | 66 | 0.018 | 0.07 | 3.394479 | 22.47193 |  | 1328.125 | 901.6493 | 462.1528 | 380.6424 | 198.5 | 244.4444 | 691 | 0.0001 | 0.0152 | 0.0003 | 0.0086 | 0.0033 |  | 7.5 | 5.173611 | 0
2018-11-05 17:00 | A | C | 0 | 499.7849 | 7.829861 | 1.351852 | 14.23611 | 7994.792 | 2.430556 | [6 empty] | 3.381844 | 21.21933 |  | 1309.115 | 876.0706 | 461.8055 | 373.9872 | 201.8 | 237.8472 | 677 | [7 empty] | 4.6875 | 0.01157407 |  |  | 0.64 | 2.29 | 2 |  | 5
2018-11-05 18:00 | A | C | 0 | 500.1721 | 7.473958 | 1.351852 | 14.12037 | 8015.046 | 1.62037 | [6 empty] | 3.375912 | 21.21933 |  | 1298.698 | 859.5197 | 458.3333 | 367.7662 | 198.3 | 232.9861 | 677 | [7 empty] | 5.734954 | 0.005787037
2018-11-05 19:00 | A | C | 0 | 498.6241 | 8.151042 | 1.351852 | 14.09144 | 7997.685 | 1.62037 | 28.6 | 23.6 |  | 66 | 0.018 | 0.074 | 3.48614 | 21.86169 |  | 1263.802 | 842.96875 | 466.6667 | 362.9919 | 200.9 | 228.125 | 1325 | 0.0004 | 0.0167 | 0.0002 | 0.0087 | 0.0036 | 7.1 | 7.1 | 5.439815 | 0.01736111 | 0.04 | 0.13 | 0.75 | 2.257 | 1.9 |  | 4.5 | 71.8 | 980 | 0.0322 | 0.0199 | 0.0191 | 0.0002 | 0.0113 | 0.113 | 0.0036
2018-11-05 20:00 | A | C | 0 | 501.0903 | 7.413194 | 1.362269 | 14.0191 | 7977.431 | 1.62037 | [6 empty] | 3.512277 | 18.51071 |  | 1289.0625 | 834.6933 | 479.1667 | 359.375 | 199.2 | 226.9676 | 664 | [7 empty] | 5.405093 | 0.01157407
2018-11-05 21:00 | A | C | 0 | 601.4994 | 8.211805 | 1.310185 | 13.41146 | 7997.685 | 1.62037 | [6 empty] | 4.205394 | 16.44444 |  | 1464.583 | 899.7685 | 472.9167 | 370.9491 | 200.7 | 238.6574 | 700 | [7 empty] | 8.078704 | 0 |  |  | 0.73 | 2.276 | 1.9 |  | 4.5 |  |  | 0.0196 | 0.0193 | 0.0294 | 0.0002 | 0.0093 | 0.104 | 0.0035
2018-11-05 22:00 | A | C | 0 | 619.5987 | 8.090279 | 1.310185 | 13.10764 | 7997.685 | 2.430556 | 26.4 | 23.6 | 120 | 66 | 0.018 | 0.072 | 4.202449 | 17.49364 |  | 1480.208 | 916.3195 | 496.1806 | 381.7997 | 199.2 | 251.8518 | 700 | 0.0007 | 0.016 | 0.0001 | 0.0085 | 0.0034 |  |  | 8.587963 | 0
2018-11-05 23:00 | A | C | 0 | 621.2081 | 8.611112 | 1.297454 | 13.5706 | 7986.111 | 1.62037 | [6 empty] | 4.219471 | 22.0544 |  | 1482.03125 | 926.0995 | 494.7917 | 390.4803 | 199.5 | 254.0509 | 667 | [7 empty] | 8.59375 | 0 |  |  | 0.68 | 2.283 | 2 |  | 4.8 |  |  | 0.0118 | 0.0179 | 0.0165 | 0.0001 | 0.0086 | 0.084 | 0.0034
2018-11-06 | A | C | 0 | 619.9611 | 7.621528 | 1.297454 | 14.68461 | 7994.792 | 2.430556 | [6 empty] | 4.206428 | 22.2578125 |  | 1477.604 | 929.8611 | 524.6528 | 401.4757 | 199.7 | 267.8241 | 692 | [7 empty] | 8.188657 | 0.01736111
2018-11-06 01:00 | A | C | 0 | 620.533 | 6.779514 | 1.297454 | 14.35185 | 7994.792 | 2.430556 | 25.5 | 24 | 120 | 66 | 0.017 | 0.084 | 4.159446 | 20.8125 |  | 1490.625 | 940.7697 | 531.5972 | 406.5393 | 200.7 | 274.0741 | 692 | 0.0005 | 0.0157 | 0.0001 | 0.0085 | 0.0033 | 6.9 | 6.9 | 8.333333 | 0 | 0.076 | 0.13 | 0.72 | 2.277 | 1.9 |  | 4.4 |  |  | 0.0142 | 0.018 | 0.0179 | 0.0001 | 0.0086 | 0.062 | 0.0034
2018-11-06 02:00 | A | C | 0 | 611.0855 | 7.638889 | 1.310185 | 12.96296 | 7962.963 | 1.62037 | [6 empty] | 4.112492 | 16.44444 |  | 1476.823 | 947.9167 | 535.0695 | 406.1053 | 199.5 | 275.5787 | 1422 | [7 empty] | 7.042824 | 0.02025463
2018-11-06 03:00 | A | A | 0 | 641.4367 | 7.213542 | 1.310185 | 12.81829 | 8003.472 | 1.62037 | [6 empty] | 4.294901 | 18.52141 |  | 1493.75 | 973.1192 | 531.25 | 406.8287 | 199.5 | 274.3056 | 730 | [7 empty] | 8.414352 | 0 |  |  | 0.65 | 2.262 | 1.9 |  | 4.3 |  |  | 0.015 | 0.0179 | 0.0164 | 0.0001 | 0.0085 | 0.05 | 0.0034
2018-11-06 04:00 | A | A | 0 | 630.8 | 7.126736 | 1.297454 | 12.77489 | 7983.218 | 1.62037 | 25 | 24.5 | 120 | 66 | 0.017 | 0.083 | 4.206167 | 20.8125 |  | 1475.521 | 983.2755 | 528.4722 | 407.118 | 199 | 275.3472 | 731 | 0.0005 | 0.0153 | 0.0001 | 0.0079 | 0.0033 |  |  | 8.298611 | 0
2018-11-06 05:00 | A | A | 0 | 629.553 | 6.762153 | 1.297454 | 12.63021 | 7977.431 | 298.9583 | [6 empty] | 4.200897 | 21.20862 | 47248210 | 1478.385 | 990.7986 | 532.6389 | 406.5393 | 200 | 273.4954 | 719 | [7 empty] | 8.368055 | 0 |  |  | 0.73 | 2.262 | 1.9 |  | 4.4 |  |  | 0.0107 | 0.0182 | 0.0172 | 0.0003 | 0.0088 | 0.039 | 0.0035
2018-11-06 06:00 | A | A | 0 | 637.7538 | 6.848958 | 1.297454 | 12.21065 | 7954.282 | 300.5787 | [6 empty] | 4.268004 | 19.54919 |  | 1482.552 | 998.3218 | 543.75 | 404.6586 | 201.1 | 272.9167 | 734 | [7 empty] | 8.628472 | 0
2018-11-06 07:00 | A | A | 0 | 639.7308 | 7.03125 | 1.310185 | 11.83449 | 7997.685 | 302.1991 | 25.4 | 23.3 | 120 | 66 | 0.018 | 0.074 | 4.280832 | 18.73553 |  | 1506.25 | 1012.616 | 533.6805 | 406.1053 | 200 | 272.5694 | 704 | 0.0008 | 0.0153 | 0.0001 | 0.0082 | 0.0033 | 7.1 | 7.1 | 8.622685 | 0 | 0.165 | 0.19 | 0.72 | 2.265 | 2 |  | 4.6 | 80 | 1050 | 0.0113 | 0.0182 | 0.0173 | 0.0001 | 0.0092 | 0.038 | 0.0035
2018-11-06 08:00 | A | A | 0 | 638.1893 | 6.961805 | 1.310185 | 12.13831 | 8191.551 | 310.3009 | [6 empty] | 4.169448 | 18.52141 |  | 1498.177 | 1019.763 | 536.1111 | 406.1053 | 200.2 | 267.8241 | 713 | [7 empty] | 7.638889 | 0
2018-11-06 09:00 | A | A | 0 | 639.6476 | 7.282986 | 1.310185 | 12.42766 | 8182.87 | 603.588 | [6 empty] | 4.183409 | 21.84028 |  | 1491.40625 | 1017.13 | 510.0694 | 406.5393 | 200 | 266.088 | 713 | [7 empty] | 10.30093 | 0 |  |  | 0.68 | 2.247 | 2.5 |  | 5.7 | 76.8 |  | 0.0084 | 0.0177 | 0.0157 | 0.0004 | 0.0086 | 0.034 | 0.0034
2018-11-06 10:00 | A | A | 0 | 640.923 | 6.831597 | 1.310185 | 12.5 | 8191.551 | 661.1111 | 24.9 | 25.7 | 120 | 66 | 0.017 | 0.096 | 4.15943 | 22.2578125 |  | 1500.78125 | 1019.763 | 517.7083 | 405.6713 | 199.7 | 266.6667 | 715 | 0.0004 | 0.0156 | 0.0003 | 0.0081 | 0.0033 |  | 7.5 | 10.19097 | 0.01157407
2018-11-06 11:00 | A | A | 0 | 654.8066 | 7.473958 | 1.310185 | 11.64641 | 8365.162 | 601.1574 | [6 empty] | 4.161336 | 22.66464 |  | 1508.333 | 1028.414 | 473.6111 | 404.9479 | 200.9 | 262.2685 | 704 | [7 empty] | 10.77546 | 0 |  |  | 0.68 | 2.262 | 2.2 |  | 4.9 | 77.5 |  | 0.0085 | 0.0176 | 0.0152 | 0.0001 | 0.0085 | 0.035 | 0.0033
2018-11-06 12:00 | A | A | 0 | 649.9827 | 6.675347 | 1.310185 | 11.64641 | 8396.991 | 603.588 | [6 empty] | 4.115023 | 20.59838 |  | 1508.073 | 1032.176 | 463.5417 | 400.0289 | 200.2 | 258.912 | 689 | [7 empty] | 10.83333 | 0
2018-11-06 13:00 | A | A | 0 | 650.1265 | 6.848958 | 1.310185 | 11.60301 | 8396.991 | 603.588 | 25.2 | 26 | 120 | 66 | 0.017 | 0.07 | 4.132441 | 16.24103 |  | 1519.01 | 1039.699 | 472.5694 | 398.7268 | 199.2 | 255.4398 | 694 | 0.0007 | 0.0156 | 0.0004 | 0.0085 | 0.0033 | 7.1 | 7.1 | 10.55556 | 0.01736111 | 0.189 | 0.22 | 0.67 | 2.26 | 2.2 |  | 5 | 76.8 |  | 0.0115 | 0.0179 | 0.0164 | 0.0003 | 0.0093 | 0.039 | 0.0035
2018-11-06 14:00 | A | A | 0 | 653.7291 | 6.944444 | 1.309028 | 11.87789 | 8396.991 | 600.3472 | [6 empty] | 4.15534 | 19.34578 |  | 1520.833 | 1042.708 | 467.0139 | 397.8588 | 199.7 | 256.1342 | 696 | [7 empty] | 10.79861 | 0
2018-11-06 15:00 | A | A | 0 | 650.509 | 6.614583 | 1.310185 | 11.99363 | 8394.097 | 602.7778 | [6 empty] | 4.136298 | 21.42274 |  | 1532.552 | 1048.351 | 456.9445 | 397.4247 | 199.2 | 255.6713 | 693 | [7 empty] | 10.85069 | 0.01157407 |  |  | 0.63 | 2.265 | 2.5 |  | 5.7 | 74.3 |  | 0.0107 | 0.0177 | 0.0157 | 0.0005 | 0.0092 | 0.039 | 0.0033
2018-11-06 16:00 | A | A | 0 | 650.4903 | 7.395833 | 1.297454 | 12.02257 | 8396.991 | 601.1574 | 25.6 | 22.3 | 120 | 66 | 0.018 | 0.071 | 4.156983 | 21.63686 |  | 1524.74 | 1052.112 | 474.6528 | 397.2801 | 200.4 | 258.5648 | 694 | 0.0005 | 0.0153 | 0.0003 | 0.0085 | 0.0033 |  | 7.5 | 10.55556 | 0.02604167
2018-11-06 17:00 | A | A | 0 | 640.343 | 6.40625 | 1.310185 | 11.9213 | 8396.991 | 603.588 | [6 empty] | 4.092136 | 19.55989 |  | 1514.583 | 1053.617 | 465.625 | 395.6887 | 200.9 | 256.4815 | 694 | [7 empty] | 9.84375 | 0.01157407 |  |  | 0.61 | 2.272 | 2.2 | 4.3 | 5.1 |  |  | 0.0096 | 0.0176 | 0.0161 | 0.0001 | 0.0089 | 0.038 | 0.0034
2018-11-06 18:00 | A | A | 0 | 642.6998 | 6.744792 | 1.310185 | 11.55961 | 8411.458 | 572.8009 | [6 empty] | 4.100134 | 17.90046 |  | 1529.167 | 1049.479 | 450.3472 | 396.412 | 200.4 | 256.9444 | 1382 | [7 empty] | 9.953704 | 0.0318287
2018-11-06 19:00 | A | A | 0 | 639.8843 | 6.024305 | 1.310185 | 11.9213 | 8396.991 | 612.5 | 24.8 | 25.2 | 120 | 66 | 0.017 | 0.089 | 4.045703 | 19.76331 |  | 1525.78125 | 1047.975 | 454.5139 | 396.5567 | 200 | 257.6389 | 708 | 0.0006 | 0.0148 | 0.0005 | 0.0082 | 0.0032 | 7 | 7.5 | 9.832176 | 0.01736111 | 0.213 | 0.25 | 0.6 | 2.293 | 2.2 | 4.2 | 5 | 71.6 | 1050 | 0.013 | 0.0184 | 0.0278 | 0.0006 | 0.0101 | 0.042 | 0.0035
2018-11-06 20:00 | A | A | 0 | 640.8522 | 6.519097 | 1.297454 | 12.31192 | 8382.523 | 605.2083 | [6 empty] | 4.058815 | 22.47193 |  | 1515.885 | 1049.855 | 467.0139 | 394.2419 | 199.2 | 256.8287 | 693 | [7 empty] | 8.460648 | 0.01157407
2018-11-06 21:00 | A | A | 0 | 639.4916 | 6.302083 | 1.297454 | 12.08044 | 8394.097 | 602.7778 | [6 empty] | 4.044614 | 21.20862 |  | 1511.198 | 1049.479 | 462.5 | 394.2419 | 200.2 | 257.7546 | 697 | [7 empty] | 8.414352 | 0
2018-11-06 22:00 | A | A | 0 | 639.2542 | 6.458333 | 1.310185 | 12.03704 | 8396.991 | 603.588 | 22.2 | 22 | 120 | 66 | 0.018 | 0.075 | 3.906649 | 20.59838 |  | 1508.333 | 1051.736 | 462.5 | 393.5185 | 201.6 | 257.5232 | 698 | 0.0006 | 0.0211 | 0.0003 | 0.0089 | 0.0036 |  | 7.5 | 8.425926 | 0 |  |  | 0.59 | 2.298 | 2.2 | 3.6 | 5 |  |  | 0.0113 | 0.0179 | 0.0181 | 0.0003 | 0.0095 | 0.039 | 0.0036
2018-11-06 23:00 | A | A | 0 | 640.5727 | 6.901042 | 1.310185 | 11.83449 | 8590.856 | 603.588 | [6 empty] | 3.826365 | 18.86401 |  | 1520.3125 | 1050.984 | 460.4167 | 393.5185 | 199.5 | 257.1759 | 689 | [7 empty] | 8.269676 | 0
2018-11-07 | A | A | 0 | 642.5372 | 6.354167 | 1.310185 | 12.05151 | 8579.282 | 600.3472 | [6 empty] | 3.843278 | 19.15307 |  | 1517.1875 | 1051.736 | 464.9306 | 391.3484 | 199.5 | 254.1667 | 708 | [7 empty] | 7.881944 | 0
2018-11-07 01:00 | A | A | 0 | 638.8537 | 6.5625 | 1.297454 | 12.23958 | 8582.176 | 600.3472 | 22.5 | 22.7 | 120 | 66 | 0.018 | 0.075 | 3.834744 | 21.62616 |  | 1513.28125 | 1052.865 | 465.625 | 389.1783 | 199.7 | 252.0833 | 700 | 0.0006 | 0.0156 | 0.0001 | 0.0088 | 0.0034 | 6.9 | 7.6 | 7.690972 | 0 | 0.197 | 0.22 | 0.61 | 2.295 | 2.2 | 3.3 | 5 |  |  | 0.011 | 0.0179 | 0.0186 | 0.0002 | 0.0095 | 0.038 | 0.0035
2018-11-07 02:00 | A | A | 0 | 637.8303 | 7.057292 | 1.297454 | 12.15278 | 8602.431 | 598.7269 | [6 empty] | 3.819586 | 22.61111 |  | 1514.0625 | 1052.865 | 456.9445 | 388.5995 | 198.8 | 249.7685 | 698 | [7 empty] | 7.638889 | 0
2018-11-07 03:00 | A | A | 0 | 640.2768 | 6.744792 | 1.310185 | 12.32639 | 8790.509 | 601.1574 | [6 empty] | 3.752201 | 18.52141 |  | 1497.135 | 1053.241 | 459.7222 | 386.14 | 201.1 | 245.7176 | 717 | [7 empty] | 7.314815 | 0.01736111
2018-11-07 04:00 | A | A | 0 | 651.2106 | 6.701389 | 1.310185 | 12.51447 | 8802.083 | 601.1574 | 23 | 23.2 | 120 | 66 | 0.017 | 0.072 | 3.836007 | 17.27951 |  | 1511.979 | 1053.241 | 444.7917 | 380.6424 | 200.7 | 244.5602 | 709 | 0.0008 | 0.0153 | 0.0002 | 0.0083 | 0.0033 |  | 7.6 | 7.505787 | 0 |  |  | 0.61 | 2.314 | 2.8 | 4.1 | 6.7 |  |  | 0.0114 | 0.0172 | 0.0183 | 0.0005 | 0.0092 | 0.038 | 0.0034
2018-11-07 05:00 | A | A | 0 | 646.7349 | 6.857639 | 1.297454 | 12.90509 | 8799.189 | 602.7778 | [6 empty] | 3.810895 | 18.93895 | 47263760 | 1517.708 | 1051.36 | 456.9445 | 386.14 | 199.2 | 244.4444 | 701 | [7 empty] | 7.592593 | 0
2018-11-07 06:00 | A | A | 0 | 649.911 | 7.899306 | 1.310185 | 13.32465 | 8770.255 | 601.1574 | [6 empty] | 3.842245 | 21.84028 |  | 1511.198 | 1047.598 | 466.6667 | 391.2037 | 199.7 | 250.2315 | 709 | [7 empty] | 7.158565 | 0
2018-11-07 07:00 | A | A | 0 | 648.905 | 7.057292 | 1.297454 | 13.36806 | 8799.189 | 605.2083 | 23.9 | 24.1 | 120 | 66 | 0.019 | 0.08 | 3.868903 | 22.2578125 |  | 1514.84375 | 1045.718 | 468.4028 | 392.7951 | 199 | 250 | 713 | 0.0008 | 0.0174 | 0.0004 | 0.0095 | 0.0038 | 7.1 | 7.6 | 6.712963 | 0 | 0.218 | 0.24 | 0.61 | 2.272 | 2.4 | 3.5 | 5.3 | 70 | 1060 | 0.0165 | 0.0188 | 0.0186 | 0.0003 | 0.0102 | 0.046 | 0.0037
2018-11-07 08:00 | A | A | 0 | 649.3922 | 7.517361 | 1.297454 | 12.73148 | 8793.403 | 602.7778 | [6 empty] | 3.874356 | 20.59838 |  | 1521.354 | 1045.341 | 459.0278 | 395.6887 | 200.9 | 257.0602 | 724 | [7 empty] | 8.831018 | 0
2018-11-07 09:00 | A | A | 0 | 649.1233 | 7.057292 | 1.297454 | 13.12211 | 8778.936 | 816.6666 | [6 empty] | 3.879133 | 21.00521 |  | 1519.53125 | 1045.341 | 453.4722 | 397.8588 | 201.4 | 255.0926 | 0 | [7 empty] | 9.293982 | 0
2018-11-07 10:00 | A | A | 0 | 649.6622 | 8.203125 | 1.310185 | 11.71875 | 8793.403 | 801.2732 | 23.4 | 24.4 | 120 | 66 | 0.017 | 0.078 | 3.850666 | 16.02691 |  | 1526.5625 | 1049.103 | 438.8889 | 392.3611 | 199.7 | 250.5787 | 0 | 0.0015 | 0.0154 | 0.0002 | 0.0089 | 0.0034 |  | 7.6 | 9.403935 | 0 |  |  | 0.66 | 2.265 | 2.1 | 3.9 | 4.9 |  |  | 0.0145 | 0.0172 | 0.0159 | 0.0002 | 0.0094 | 0.044 | 0.0033
2018-11-07 11:00 | A | A | 0 | 652.5986 | 7.33507 | 1.310185 | 12.09491 | 8790.509 | 800.463 | [6 empty] | 3.869344 | 20.56626 |  | 1533.333 | 1049.855 | 447.5695 | 390.0463 | 199.2 | 249.3056 | 691 | [7 empty] | 9.456018 | 0
2018-11-07 12:00 | A | A | 0 | 649.788 | 7.569444 | 1.212384 | 12.87616 | 8394.097 | 811.8055 | [6 empty] | 4.034623 | 18.318 |  | 1518.229 | 1050.231 | 456.5972 | 397.7141 | 199.7 | 256.0185 | 701 | [7 empty] | 9.195602 | 0
2018-11-07 13:00 | A | A | 0 | 648.1309 | 7.144097 | 1.201389 | 12.109375 | 8417.245 | 800.463 | 24.1 | 23.9 | 120 | 66 | 0.018 | 0.073 | 4.05028 | 21.00521 |  | 1519.53125 | 1054.745 | 456.5972 | 395.544 | 199 | 255.3241 | 699 | 0.0005 | 0.0151 | 0.0003 | 0.0077 | 0.0033 | 7.1 | 7.6 | 9.496528 | 0.04340278 | 0.23 | 0.25 | 0.64 | 2.267 | 2.1 | 3.7 | 5 |  |  | 0.0117 | 0.0172 | 0.0167 | 0.0004 | 0.0091 | 0.039 | 0.0034
2018-11-07 14:00 | A | A | 0 | 650.4137 | 7.005208 | 1.201389 | 12.109375 | 8394.097 | 802.8936 | [6 empty] | 4.075754 | 20.39497 |  | 1516.40625 | 1064.902 | 456.5972 | 391.493 | 201.4 | 251.2732 | 699 | [7 empty] | 9.728009 | 0.09837963
2018-11-07 15:00 | A | A | 0 | 649.7437 | 7.326389 | 1.255208 | 12.70255 | 8414.352 | 972.2222 | [6 empty] | 4.061754 | 18.93895 |  | 1529.167 | 1068.663 | 442.3611 | 388.3102 | 199.5 | 252.662 | 1388 | [7 empty] | 9.560185 | 0.02604167
2018-11-07 16:00 | A | A | 0 | 646.6661 | 6.631945 | 1.255208 | 11.79109 | 8402.778 | 975.463 | 22.1 | 23.2 | 120 | 66 | 0.018 | 0.074 | 3.944153 | 18.73553 |  | 1526.5625 | 1064.902 | 450 | 392.7951 | 199 | 252.3148 | 683 | 0.001 | 0.0159 | 0.0002 | 0.0082 | 0.0034 |  | 7.6 | 9.751157 | 0.1649306 |  |  | 0.61 | 2.275 | 2.2 | 3.9 | 5 |  |  | 0.0125 | 0.0179 | 0.0179 | 0.0002 | 0.0099 | 0.038 | 0.0034
2018-11-07 17:00 | A | A | 0 | 648.0844 | 7.265625 | 1.255208 | 12.22512 | 8376.736 | 1028.935 | [6 empty] | 3.965092 | 15.62008 |  | 1521.354 | 1068.663 | 410.4167 | 387.2975 | 200 | 252.3148 | 685 | [7 empty] | 9.415509 | 0.2575231
2018-11-07 18:00 | A | A | 0 | 648.826 | 7.1875 | 1.255208 | 11.09664 | 8385.417 | 1062.963 | [6 empty] | 3.96552 | 16.24103 |  | 1528.90625 | 1065.278 | 436.1111 | 391.3484 | 200.7 | 252.5463 | 685 | [7 empty] | 9.236111 | 0.06076389
2018-11-07 19:00 | A | A | 0 | 639.0871 | 6.328125 | 1.255208 | 11.60301 | 8394.097 | 998.1482 | 27 | 24.2 | 120 | 66 | 0.018 | 0.075 | 4.163871 | 15.81279 |  | 1508.333 | 1063.397 | 417.3611 | 387.7315 | 200.2 | 254.9768 | 682 | 0.0011 | 0.0168 | 0.0002 | 0.0088 | 0.0035 | 7 | 7 | 8.993055 | 0.02604167 | 0.294 | 0.3 | 0.58 | 2.277 | 2.3 | 3.8 | 5.3 | 68.4 | 1110 | 0.0164 | 0.0182 | 0.0171 | 0.0002 | 0.0101 | 0.04 | 0.0036
2018-11-07 20:00 | A | A | 0 | 640.3087 | 6.501736 | 1.255208 | 10.86516 | 8402.778 | 975.463 | [6 empty] | 4.16752 | 15.62008 |  | 1513.542 | 1064.902 | 389.5833 | 385.706 | 201.4 | 254.6296 | 682 | [7 empty] | 8.790509 | 0.0925926
2018-11-07 21:00 | A | A | 0 | 630.5726 | 7.057292 | 1.255208 | 11.37153 | 8385.417 | 1003.819 | [6 empty] | 4.112649 | 16.86198 |  | 1512.24 | 1057.379 | 404.5139 | 388.3102 | 201.8 | 257.9861 | 1382 | [7 empty] | 7.806713 | 0
2018-11-07 22:00 | A | A | 0 | 629.9129 | 6.736111 | 1.244792 | 11.67535 | 8385.417 | 977.0834 | 25.1 | 24.9 | 120 | 66 | 0.017 | 0.082 | 4.004129 | 19.55989 |  | 1508.073 | 1050.984 | 408.3333 | 388.0208 | 201.4 | 258.912 | 698 | 0.0012 | 0.0153 | 0.0002 | 0.0082 | 0.0033 |  | 7.5 | 7.239583 | 0 |  |  | 0.55 | 2.293 | 2.3 | 3.7 | 5.4 |  |  | 0.0137 | 0.0176 | 0.0164 | 0.0002 | 0.0093 | 0.037 | 0.0034
2018-11-07 23:00 | A | A | 0 | 630.2942 | 7.378472 | 1.255208 | 10.38773 | 8385.417 | 1028.935 | [6 empty] | 4.006553 | 18.45718 |  | 1506.25 | 1049.855 | 398.9583 | 387.0081 | 199.5 | 256.1342 | 693 | [7 empty] | 6.996528 | 0.002893519
2018-11-08 | A | A | 0 | 630.8737 | 6.892361 | 1.244792 | 10.05498 | 8373.843 | 1001.389 | [6 empty] | 4.015779 | 20.59838 |  | 1507.292 | 1046.09375 | 394.0972 | 388.4549 | 200.2 | 259.2592 | 693 | [7 empty] | 6.481481 | 0
2018-11-08 01:00 | A | A | 0 | 629.9444 | 7.005208 | 1.244792 | 10.02604 | 8382.523 | 978.7037 | 24.8 | 23.7 | 120 | 66 | 0.018 | 0.073 | 3.989731 | 19.13166 |  | 1514.323 | 1046.47 | 393.0556 | 389.0336 | 198.8 | 259.9537 | 689 | 0.0012 | 0.0164 | 0.0002 | 0.0092 | 0.0034 | 7 | 7 | 6.689815 | 0 | 0.312 | 0.32 | 0.56 | 2.303 | 2.4 | 3.8 | 5.4 |  |  | 0.0157 | 0.0186 | 0.0177 | 0.0002 | 0.0107 | 0.038 | 0.0037
2018-11-08 02:00 | A | A | 0 | 630.597 | 7.421875 | 1.255208 | 9.67882 | 8356.481 | 1042.708 | [6 empty] | 4.006311 | 18.73553 |  | 1517.1875 | 1045.341 | 397.5694 | 391.2037 | 199.2 | 259.1435 | 689 | [7 empty] | 7.013889 | 0
2018-11-08 03:00 | A | A | 0 | 630.9452 | 6.788195 | 1.255208 | 10.02604 | 8402.778 | 977.0834 | [6 empty] | 3.986437 | 19.96672 |  | 1504.427 | 1042.708 | 401.7361 | 391.3484 | 198.5 | 262.6158 | 1377 | [7 empty] | 6.996528 | 0.005787037
2018-11-08 04:00 | A | A | 0 | 630.5267 | 6.788195 | 1.255208 | 9.592013 | 8376.736 | 1001.389 | 24.1 | 27.3 | 120 | 66 | 0.018 | 0.071 | 3.959323 | 17.27951 |  | 1513.28125 | 1043.461 | 398.9583 | 392.0717 | 199.7 | 259.2592 | 688 | 0.0012 | 0.0159 | 0.0002 | 0.0082 | 0.0034 |  | 7.5 | 6.938657 | 0 |  |  | 0.56 | 2.311 | 2.3 | 3.8 | 5.4 |  |  | 0.0136 | 0.0183 | 0.0172 | 0.0002 | 0.0093 | 0.036 | 0.0035
2018-11-08 05:00 | A | A | 0 | 630.3866 | 7.265625 | 1.255208 | 9.895834 | 8385.417 | 951.9677 | [6 empty] | 3.954345 | 16.87268 | 47278650 | 1521.09375 | 1041.58 | 397.5694 | 391.2037 | 199.2 | 259.1435 | 688 | [7 empty] | 7.002315 | 0
2018-11-08 06:00 | A | A | 0 | 631.1903 | 7.430555 | 1.255208 | 10.01157 | 8362.269 | 949.537 | [6 empty] | 3.970347 | 17.0761 |  | 1504.427 | 1038.571 | 412.1528 | 394.3866 | 199.2 | 262.2685 | 1382 | [7 empty] | 6.429398 | 0.01157407
2018-11-08 07:00 | A | A | 0 | 630.3477 | 6.362847 | 1.255208 | 10.25752 | 8382.523 | 980.3241 | 24.7 | 24 | 120 | 66 |  |  | 3.986984 | 16.65857 |  | 1515.365 | 1040.075 | 402.7778 | 392.7951 | 199.5 | 259.838 | 705 | [5 empty] | 7.8 | 7.6 | 6.273148 | 0 |  |  | 0.57 | 2.314 | 2.3 | 3.7 | 5.4 | 65.2 | 1000
2018-11-08 08:00 | A | A | 0 | 630.9686 | 8.645833 | 1.255208 | 9.85243 | 8396.991 | 979.5139 | [6 empty] | 3.984035 | 14.78501 |  | 1507.292 | 1038.194 | 414.5833 | 394.8206 | 201.6 | 262.5 | 705 | [7 empty] | 8.96412 | 0.01446759
2018-11-08 09:00 | A | A | 0 | 630.2764 | 8.072916 | 1.255208 | 11.19792 | 8790.509 | 960.0695 | [6 empty] | 3.80151 | 14.5816 |  | 1499.479 | 1033.304 | 433.6805 | 396.412 | 201.4 | 267.4768 | 1403 | [7 empty] | 12.41898 | 0
2018-11-08 10:00 | A | A | 0 | 630.3768 | 8.27257 | 1.255208 | 9.79456 | 8799.189 | 992.4768 | 25.3 | 24.7 | 100 | 66 |  |  | 3.828873 | 15.20255 |  | 1517.1875 | 1035.9375 | 395.4861 | 390.9143 | 200.7 | 261.6898 | 690 | [6 empty] | 7.6 | 13.15972 | 0 |  |  | 0.57 | 2.303 | 2.3 | 3.8 | 5.3
2018-11-08 11:00 | A | A | 0 | 630.246 | 7.552083 | 1.244792 | 10.24306 | 8790.509 | 994.0972 | [6 empty] | 3.831859 | 17.68634 |  | 1502.34375 | 1038.194 | 393.75 | 387.2975 | 201.8 | 255.9028 | 690 | [7 empty] | 13.34491 | 0
2018-11-08 12:00 | A | A | 0 | 626.184 | 7.751736 | 1.255208 | 10.86516 | 8816.551 | 1001.389 | [6 empty] | 3.795917 | 18.72483 |  | 1500.521 | 1036.314 | 409.7222 | 384.1146 | 201.4 | 249.7685 | 1389 | [7 empty] | 13.11343 | 0
2018-11-08 13:00 | A | A | 0 | 650.0385 | 8.611112 | 1.255208 | 11.95023 | 8793.403 | 1004.63 | 26.4 | 27.8 | 100 | 66 | 0.018 | 0.08 | 4.009944 | 18.93895 |  | 1536.458 | 1044.589 | 413.1944 | 392.2164 | 200.4 | 256.9444 | 700 | 0.0017 | 0.0148 | 0.0002 | 0.0088 | 0.0033 | 6.9 | 7.6 | 13.35069 | 0.005787037 | 0.28 | 0.31 | 0.61 | 2.277 | 2.3 | 3.7 | 5.2 |  |  | 0.0342 | 0.0188 | 0.0165 | 0.0003 | 0.0097 | 0.069 | 0.0034
2018-11-08 14:00 | A | A | 0 | 650.5375 | 7.907986 | 1.244792 | 10.82176 | 8799.189 | 1001.389 | [6 empty] | 4.010383 | 16.86198 |  | 1509.115 | 1040.828 | 436.4583 | 398.8716 | 199.7 | 265.9722 | 700 | [7 empty] | 13.87153 | 0
2018-11-08 15:00 | A | A | 0 | 648.2757 | 7.404514 | 1.255208 | 9.67882 | 8778.936 | 1086.458 | [6 empty] | 4.00566 | 19.76331 |  | 1519.792 | 1044.213 | 432.2917 | 396.412 | 199 | 261.8056 | 1374 | [7 empty] | 14.13194 | 0
2018-11-08 16:00 | A | A | 0 | 649.4346 | 7.413194 | 1.255208 | 9.244791 | 8778.936 | 1002.199 | 25.8 | 24.9 | 100 | 66 | 0.019 | 0.095 | 3.980372 | 21.00521 |  | 1526.5625 | 1047.598 | 411.8056 | 392.6505 | 199.7 | 258.3333 | 704 | 0.0021 | 0.0157 | 0.0002 | 0.0086 | 0.0031 |  | 7.6 | 14.4213 | 0 |  |  | 0.57 | 2.306 | 2.3 | 3.6 | 5.2 |  |  | 0.0135 | 0.0202 | 0.0181 | 0.0003 | 0.0094 | 0.05 | 0.0032
2018-11-08 17:00 | A | A | 0 | 650.8997 | 6.961805 | 1.255208 | 9.649884 | 8793.403 | 980.3241 | [6 empty] | 3.982788 | 21.13368 |  | 1516.146 | 1048.351 | 425.6944 | 393.6632 | 199.2 | 259.838 | 704 | [7 empty] | 14.6412 | 0
2018-11-08 18:00 | A | A | 0 | 649.3744 | 7.725695 | 1.255208 | 9.765625 | 8778.936 | 1003.819 | [6 empty] | 3.980003 | 19.15307 |  | 1527.604 | 1050.231 | 426.0417 | 391.2037 | 199.7 | 256.4815 | 690 | [7 empty] | 15.17361 | 0.01736111
2018-11-08 19:00 | A | A | 0 | 650.865 | 7.638889 | 1.255208 | 9.418403 | 8790.509 | 981.9445 | 24.4 | 23.6 | 100 | 66 | 0.02 | 0.078 | 3.910112 | 19.34578 |  | 1525.78125 | 1047.598 | 450 | 395.6887 | 199 | 255.9028 | 690 | 0.0013 | 0.0153 | 0.0001 | 0.0087 | 0.0033 | 7.3 | 7.6 | 15.10417 | 0 | 0.262 | 0.31 |  | 2.298 | 2.3 | 3.8 | 5.3 | 70.2 | 1050 | 0.012 | 0.0201 | 0.0164 | 0.0002 | 0.0093 | 0.044 | 0.0034
2018-11-08 20:00 | A | A | 0 | 650.6393 | 7.447917 | 1.255208 | 9.707755 | 8807.87 | 996.5278 | [6 empty] | 3.901051 | 18.318 |  | 1520.573 | 1046.09375 | 459.7222 | 395.6887 | 199 | 259.838 | 692 | [7 empty] | 14.6412 | 0
2018-11-08 21:00 | A | A | 0 | 649.4152 | 8.107639 | 1.255208 | 9.635416 | 8778.936 | 1002.199 | [6 empty] | 3.906545 | 17.27951 |  | 1533.333 | 1044.589 | 460.0694 | 400.0289 | 200 | 261.4583 | 692 | [7 empty] | 7.667824 | 0.01446759
2018-11-08 22:00 | A | A | 0 | 649.9918 | 8.072916 | 1.255208 | 9.953704 | 8776.042 | 1003.819 | 24.3 | 25.4 | 100 | 66 | 0.02 | 0.084 | 3.906136 | 17.29022 |  | 1513.802 | 1044.213 | 479.1667 | 402.1991 | 200 | 264.4676 | 704 | 0.0001 | 0.0145 | 0.0001 | 0.0081 | 0.003 |  | 7.6 | 7.372685 | 0.002893519 |  |  |  | 2.293 | 2.2 | 3.8 | 5.1 |  |  | 0.0142 | 0.021 | 0.0162 | 0.0001 | 0.0094 | 0.052 | 0.0033
2018-11-08 23:00 | A | A | 0 | 650.3432 | 7.578125 | 1.255208 | 9.259259 | 8802.083 | 998.9584 | [6 empty] | 3.896685 | 18.57494 |  | 1520.573 | 1043.461 | 478.125 | 403.5012 | 199.5 | 266.6667 | 704 | [7 empty] | 7.013889 | 0
2018-11-09 | A | A | 0 | 649.4825 | 8.13368 | 1.255208 | 10.15625 | 8770.255 | 965.7407 | [6 empty] | 3.905651 | 20.8125 |  | 1520.833 | 1045.341 | 461.4583 | 403.0671 | 202.3 | 265.8565 | 691 | [7 empty] | 7.12963 | 0.01736111
2018-11-09 01:00 | A | A | 0 | 650.5366 | 7.708333 | 1.255208 | 10.02604 | 8799.189 | 1002.199 | 23.9 | 23.4 | 100 | 68 | 0.02 | 0.078 | 3.878631 | 20.60909 |  | 1503.646 | 1043.461 | 474.6528 | 403.5012 | 200.9 | 268.1713 | 691 | 0.0016 | 0.0163 | 0.0002 | 0.009 | 0.0034 | 7.4 | 7.6 | 7.262731 | 0 | 0.249 | 0.3 |  | 2.295 | 2.3 | 3.8 | 5.2 |  |  | 0.0153 | 0.0207 | 0.0168 | 0.0002 | 0.0098 | 0.052 | 0.0035
2018-11-09 02:00 | A | A | 0 | 650.3235 | 7.82118 | 1.255208 | 9.85243 | 8799.189 | 1017.593 | [6 empty] | 3.87736 | 21.21933 |  | 1515.625 | 1043.837 | 478.125 | 403.5012 | 200.9 | 268.1713 | 692 | [7 empty] | 7.123843 | 0
2018-11-09 03:00 | A | A | 0 | 650.4047 | 8.029513 | 1.24537 | 10.21412 | 8793.403 | 985.1852 | [6 empty] | 3.880396 | 21.45486 |  | 1516.667 | 1045.341 | 477.7778 | 404.9479 | 200.7 | 266.6667 | 692 | [7 empty] | 7.199074 | 0.01157407
2018-11-09 04:00 | A | A | 0 | 651.9039 | 7.690972 | 1.244792 | 10.31539 | 8787.616 | 987.6157 |  |  |  |  | 0.02 | 0.083 |  | 22.0544 |  | 1507.03125 | 1045.341 | 482.9861 | 405.0926 | 199.2 | 264.8148 | 698 | 0.0014 | 0.0161 | 0.0001 | 0.0088 | 0.0032 |  |  | 7.24537 | 0 |  |  |  | 2.295 | 2.2 | 3.9 | 5.2 |  |  | 0.0177 | 0.0205 | 0.0173 | 0.0001 | 0.0096 | 0.055 | 0.0033
2018-11-09 05:00 | A | A | 0 | 652.1786 | 8.203125 | 1.255208 | 10.77836 | 8778.936 | 1002.199 | [7 empty] | 21.63686 | 47294330 | 1521.615 | 1047.222 | 485.7639 | 405.0926 | 199.5 | 263.6574 | 698 | [7 empty] | 7.534722 | 0.005787037
2018-11-09 06:00 | A | A | 0 | 651.6927 | 8.307291 | 1.255208 | 9.490741 | 8793.403 | 964.9305 | [7 empty] | 23.71383 |  | 1514.0625 | 1041.956 | 471.875 | 404.3692 | 199 | 262.6158 | 693 | [7 empty] | 7.447917 | 0.01446759
2018-11-09 07:00 | A | A | 0 | 651.134 | 7.152778 | 1.255208 | 9.143518 | 8793.403 | 1059.722 | 23.5 | 23.8 | 100 | 68 | 0.019 | 0.081 | 3.864435 | 22.0544 |  | 1502.865 | 1041.58 | 464.9306 | 404.3692 | 200 | 263.7732 | 693 | 0.0016 | 0.0155 | 0.0002 | 0.0086 | 0.0033 | 6.9 | 7.6 | 6.857639 | 0 | 0.262 | 0.32 | 0.57 | 2.308 | 2.3 | 3.7 | 5.3 | 70.4 | 1060 | 0.0166 | 0.0193 | 0.0166 | 0.0002 | 0.0094 | 0.057 | 0.0034
2018-11-09 08:00 | A | A | 0 | 647.6959 | 8.168403 | 1.255208 | 8.188658 | 8790.509 | 981.9445 | [6 empty] | 3.845296 | 20.8125 |  | 1516.146 | 1038.571 | 460.0694 | 402.9225 | 199.2 | 262.1528 | 686 | [7 empty] | 0 | 0.02893518
2018-11-09 09:00 | A | A | 0 | 649.3554 | 7.899306 | 1.255208 | 8.420138 | 8790.509 | 995.7177 | [6 empty] | 3.855148 | 18.73553 |  | 1516.146 | 1037.066 | 452.0833 | 401.765 | 199 | 261.2268 | 686 | [7 empty] | 12.92824 | 0
2018-11-09 10:00 | A | A | 0 | 648.1007 | 7.473958 | 1.255208 | 8.217592 | 8793.403 | 1032.176 | 23.8 | 24.2 | 120 | 68 | 0.02 | 0.084 | 3.861576 | 18.61777 |  | 1517.1875 | 1037.066 | 473.9583 | 403.5012 | 199.5 | 268.1713 | 695 | 0.0025 | 0.0165 | 0.0002 | 0.0089 | 0.0033 |  | 7.7 | 13.15972 | 0 |  |  | 0.58 | 2.316 | 2.3 | 3.6 | 5.4 |  |  | 0.018 | 0.0206 | 0.0178 | 0.0002 | 0.0094 | 0.062 | 0.0034
2018-11-09 11:00 | A | A | 0 | 652.4553 | 8.359375 | 1.255208 | 8.145255 | 8790.509 | 1003.819 | [6 empty] | 3.888802 | 17.90046 |  | 1532.552 | 1040.451 | 493.0556 | 409.7222 | 200.2 | 273.3796 | 695 | [7 empty] | 13.68056 | 0
2018-11-09 12:00 | A | A | 0 | 647.59375 | 8.515625 | 1.255208 | 7.783565 | 8995.949 | 1093.75 | [6 empty] | 3.771679 | 17.71846 |  | 1513.802 | 1041.956 | 486.4583 | 405.9607 | 200.2 | 270.4861 | 691 | [7 empty] | 13.78472 | 0
2018-11-09 13:00 | A | A | 0 | 649.3078 | 8.454861 | 1.255208 | 8.434607 | 9195.602 | 987.6157 | 23.6 | 23.9 | 120 | 68 | 0.02 | 0.187 | 3.689871 | 19.55989 |  | 1516.927 | 1044.589 | 486.8056 | 401.4757 | 201.1 | 267.0139 | 691 | 0.0013 | 0.0155 | 0.0002 | 0.0089 | 0.0034 | 6.8 | 7.7 | 14.24769 | 0 | 0.256 | 0.32 | 0.57 | 2.308 | 2.3 | 3.6 | 5.3 |  |  | 0.0159 | 0.0206 | 0.0164 | 0.0003 | 0.0097 | 0.063 | 0.0035
2018-11-09 14:00 | A | A | 0 | 649.9229 | 7.638889 | 1.255208 | 8.666088 | 9192.708 | 1003.819 | [6 empty] | 3.694529 | 20.19155 |  | 1520.833 | 1047.975 | 449.6528 | 396.5567 | 201.4 | 261.1111 | 697 | [7 empty] | 14.89583 | 0
2018-11-09 15:00 | A | A | 0 | 647.0288 | 7.873264 | 1.297454 | 8.622685 | 9499.421 | 1002.199 | [6 empty] | 3.559321 | 22.0544 |  | 1520.052 | 1051.736 | 436.4583 | 389.757 | 201.6 | 254.6296 | 697 | [7 empty] | 14.38657 | 0
2018-11-09 16:00 | A | A | 0 | 653.3226 | 7.838541 | 1.310185 | 9.01331 | 9195.602 | 970.6018 | 26 | 26.5 | 120 | 68 | 0.021 | 0.126 | 3.833097 | 17.27951 |  | 1521.09375 | 1056.626 | 432.6389 | 389.757 | 201.4 | 252.1991 | 682 | 0.0012 | 0.0165 | 0.0003 | 0.0089 | 0.0034 |  | 7.7 | 13.86574 | 0.01157407 |  |  | 0.57 | 2.308 | 2.5 | 3.6 | 5.8 |  |  | 0.0184 | 0.0201 | 0.0158 | 0.0002 | 0.009 | 0.067 | 0.0032
2018-11-09 17:00 | A | A | 0 | 651.3832 | 7.699653 | 1.310185 | 9.43287 | 9184.028 | 1095.37 | [6 empty] | 3.826535 | 19.28154 |  | 1525.26 | 1047.598 | 451.0417 | 391.493 | 199.7 | 259.7222 | 682 | [7 empty] | 13.13079 | 0
2018-11-09 18:00 | A | A | 0 | 648.7435 | 9.010416 | 1.297454 | 9.215857 | 9181.134 | 971.412 | [6 empty] | 3.812229 | 19.55989 |  | 1513.28125 | 1043.837 | 439.9306 | 394.2419 | 199.7 | 257.4074 | 1345 | [7 empty] | 13.04977 | 0
2018-11-09 19:00 | A | A | 0 | 648.4348 | 7.690972 | 1.297454 | 9.143518 | 9166.667 | 1037.037 | 25.8 | 25.6 | 120 | 68 | 0.021 | 0.084 | 3.806142 | 22.0544 |  | 1513.021 | 1041.956 | 461.4583 | 393.3738 | 199.7 | 258.4491 | 1350 | 0.0007 | 0.0159 | 0.0002 | 0.0087 | 0.0034 | 6.9 | 7.8 | 13.02662 | 0 | 0.251 | 0.35 | 0.54 | 2.322 | 2.3 | 3.8 | 5.4 | 72.6 | 1060 | 0.0215 | 0.0222 | 0.0161 | 0.0003 | 0.0094 | 0.067 | 0.0033
2018-11-09 20:00 | A | A | 0 | 648.4894 | 8.237847 | 1.308449 | 8.65162 | 9192.708 | 971.412 | [6 empty] | 3.79568 | 20.59838 |  | 1510.15625 | 1040.451 | 440.9722 | 394.9653 | 201.1 | 256.9444 | 679 | [7 empty] | 6.967593 | 0
2018-11-09 21:00 | A | A | 0 | 649.7506 | 8.13368 | 1.297454 | 9.201388 | 9195.602 | 799.6528 | [6 empty] | 3.801865 | 19.3671875 |  | 1516.667 | 1040.075 | 453.8194 | 390.625 | 200.7 | 257.1759 | 1388 | [7 empty] | 7.03125 | 0
2018-11-09 22:00 | A | A | 0 | 649.3559 | 8.472222 | 1.310185 | 9.172454 | 9195.602 | 783.4491 | 26.2 | 26.7 | 120 | 68 | 0.021 | 0.128 | 3.820149 | 15.8342 |  | 1523.958 | 1035.185 | 448.6111 | 390.625 | 198.5 | 253.7037 | 699 | 0.0007 | 0.0164 | 0.0002 | 0.0089 | 0.0035 |  | 7.6 | 7.112269 | 0.005787037 |  |  | 0.57 | 2.319 | 2.3 | 3.7 | 5.4 |  |  | 0.0259 | 0.0211 | 0.0166 | 0.0002 | 0.0097 | 0.061 | 0.0034
2018-11-09 23:00 | A | A | 0 | 651.7039 | 8.11632 | 1.297454 | 8.752893 | 9195.602 | 805.3241 | [6 empty] | 3.833962 | 22.0544 |  | 1510.417 | 1029.543 | 439.2361 | 392.0717 | 199 | 253.4722 | 1367 | [7 empty] | 6.967593 | 0
2018-11-10 | A | A | 0 | 647.4952 | 8.038195 | 1.297454 | 9.43287 | 9201.389 | 803.7037 | [6 empty] | 3.806807 | 22.11863 |  | 1520.3125 | 1032.176 | 445.8333 | 390.625 | 197.8 | 251.3889 | 685 | [7 empty] | 6.510417 | 0
2018-11-10 01:00 | A | A | 0 | 649.5027 | 8.854167 | 1.297454 | 9.360533 | 9201.389 | 822.338 | 25.7 | 24.6 | 120 | 68 | 0.021 | 0.075 | 3.792912 | 20.95168 |  | 1509.375 | 1027.662 | 445.1389 | 392.7951 | 200.9 | 250.9259 | 685 | 0.0001 | 0.016 | 0.0002 | 0.0089 | 0.0035 | 6.9 | 7.6 | 5.821759 | 0.01736111 | 0.252 | 0.33 | 0.58 | 2.324 | 2.3 | 3.7 | 5.4 |  |  | 0.0216 | 0.0218 | 0.017 | 0.0002 | 0.0098 | 0.058 | 0.0035
2018-11-10 02:00 | A | A | 0 | 648.7963 | 8.185764 | 1.310185 | 9.027778 | 9157.986 | 806.1343 | [6 empty] | 3.806744 | 19.34578 |  | 1520.3125 | 1026.534 | 455.2083 | 393.0845 | 200.9 | 253.588 | 681 | [7 empty] | 5.700231 | 0
2018-11-10 03:00 | A | C | 0 | 653.9038 | 8.385417 | 1.309028 | 9.924768 | 8799.189 | 609.2593 | [6 empty] | 3.993157 | 17.49364 |  | 1527.604 | 1026.534 | 460.7639 | 395.978 | 199.7 | 257.4074 | 681 | [7 empty] | 5.300926 | 0.002893519
2018-11-10 04:00 | A | C | 0 | 650.0934 | 8.776041 | 1.310185 | 9.461805 | 8793.403 | 606.0185 | 25.3 | 24.5 | 120 | 68 | 0.021 | 0.077 | 3.951229 | 21.95804 |  | 1522.917 | 1029.543 | 479.1667 | 398.8716 | 199.7 | 260.9954 | 1388 | 0.0004 | 0.0166 | 0.0003 | 0.0086 | 0.0033 |  | 7.6 | 6.429398 | 0.01736111 |  |  | 0.58 | 2.314 | 2.3 | 3.7 | 5.3 |  |  | 0.0262 | 0.022 | 0.017 | 0.0003 | 0.0099 | 0.063 | 0.0035
2018-11-10 05:00 | A | C | 0 | 650.3655 | 8.072916 | 1.297454 | 9.67882 | 8778.936 | 601.1574 | [6 empty] | 3.959398 | 22.26852 | 47309990 | 1520.833 | 1027.286 | 460.7639 | 401.0417 | 200 | 263.3102 | 714 | [7 empty] | 7.037037 | 0
2018-11-10 06:00 | A | C | 0 | 649.8456 | 7.352431 | 1.297454 | 9.259259 | 8793.403 | 602.7778 | [6 empty] | 3.949723 | 21.40133 |  | 1505.729 | 1043.461 | 460.4167 | 396.5567 | 200.2 | 257.5232 | 688 | [7 empty] | 7.384259 | 0.01446759
2018-11-10 07:00 | A | C | 0 | 650.3951 | 8.029513 | 1.297454 | 9.360533 | 8813.657 | 602.7778 | 26 | 24.7 | 120 | 68 | 0.021 | 0.079 | 3.981286 | 20.84462 |  | 1510.9375 | 1046.47 | 457.9861 | 396.2674 | 200.7 | 255.2083 | 712 | 0.0017 | 0.0155 | 0.0002 | 0.0088 | 0.0033 | 7 | 7.7 | 7.372685 | 0.01157407 | 0.237 | 0.31 | 0.6 | 2.306 | 2.2 | 3.7 | 5.1 | 76.6 | 1070 | 0.019 | 0.0212 | 0.0165 | 0.0004 | 0.0101 | 0.056 | 0.0036
2018-11-10 08:00 | A | C | 0 | 650.0281 | 7.673611 | 1.310185 | 8.89757 | 8807.87 | 602.7778 | [6 empty] | 3.981655 | 18.93895 |  | 1509.115 | 1048.351 | 457.9861 | 396.7014 | 199.2 | 257.4074 | 712 | [7 empty] | 6.666667 | 0.01446759
2018-11-10 09:00 | A | A | 0 | 650.6396 | 7.838541 | 1.310185 | 9.563079 | 8790.509 | 600.3472 | [6 empty] | 3.993271 | 19.66696 |  | 1508.59375 | 1047.975 | 467.3611 | 397.1354 | 200 | 259.0278 | 1390 | [7 empty] | 6.898148 | 0
2018-11-10 10:00 | A | A | 0 | 649.1544 | 8.350695 | 1.297454 | 9.548612 | 8799.189 | 603.588 | 25.8 | 24.8 | 120 | 68 | 0.021 | 0.083 | 3.969497 | 23.703125 |  | 1500.26 | 1051.736 | 463.5417 | 397.4247 | 199 | 259.7222 | 699 | 0.0013 | 0.0156 | 0.0002 | 0.0089 | 0.0034 |  | 7.7 | 6.782407 | 0.002893519 |  |  | 0.58 | 2.308 | 2.2 | 3.7 | 5.2 |  |  | 0.018 | 0.0217 | 0.0163 | 0.0002 | 0.0102 | 0.054 | 0.0035
2018-11-10 11:00 | A | A | 0 | 649.5273 | 8.125 | 1.297454 | 10.32986 | 8799.189 | 600.3472 | [6 empty] | 3.971778 | 22.86806 |  | 1507.8125 | 1052.112 | 461.8055 | 397.2801 | 200.2 | 259.2592 | 694 | [7 empty] | 7.03125 | 0
2018-11-10 12:00 | A | A | 0 | 652.5194 | 7.204861 | 1.297454 | 9.027778 | 8802.083 | 601.1574 | [6 empty] | 3.988762 | 20.8125 |  | 1503.125 | 1053.241 | 463.5417 | 398.8716 | 200.9 | 262.037 | 721 | [7 empty] | 6.984954 | 0
2018-11-10 13:00 | A | A | 0 | 650.5263 | 6.961805 | 1.297454 | 8.810763 | 8822.338 | 603.588 | 25.7 | 24.4 | 120 | 68 | 0.021 | 0.088 | 3.962109 | 18.93895 |  | 1508.333 | 1046.09375 | 465.9722 | 401.0417 | 199.7 | 262.3842 | 688 | 0.0014 | 0.0161 | 0.0002 | 0.0089 | 0.0034 | 7.1 | 7.7 | 7.025463 | 0 | 0.255 | 0.33 | 0.57 | 2.306 | 2.3 | 3.7 | 5.2 |  |  | 0.0182 | 0.0212 | 0.0166 | 0.0002 | 0.0103 | 0.051 | 0.0036
2018-11-10 14:00 | A | A | 0 | 649.7501 | 8.255208 | 1.310185 | 9.67882 | 8778.936 | 605.2083 | [6 empty] | 3.976946 | 18.94965 |  | 1509.115 | 1044.589 | 457.9861 | 401.6204 | 200.4 | 259.2592 | 699 | [7 empty] | 7.054398 | 0.01446759
2018-11-10 15:00 | A | A | 0 | 648.7732 | 7.751736 | 1.297454 | 9.823495 | 9021.991 | 701.6204 | [6 empty] | 3.863988 | 21.3478 |  | 1516.927 | 1044.589 | 472.2222 | 400.0289 | 199.5 | 256.5972 | 692 | [7 empty] | 6.97338 | 0.002893519
2018-11-10 16:00 | A | A | 0 | 650.6802 | 8.220486 | 1.310185 | 9.707755 | 8987.269 | 705.6713 | 25.8 | 25.5 | 120 | 68 | 0.022 | 0.091 | 3.895561 | 20.39497 |  | 1517.96875 | 1041.58 | 477.7778 | 403.0671 | 198.8 | 258.5648 | 692 | 0.0014 | 0.0166 | 0.0002 | 0.0092 | 0.0034 |  | 7.6 | 6.851852 | 0 |  |  | 0.58 | 2.308 | 2.3 | 3.7 | 5.3 |  |  | 0.0178 | 0.0223 | 0.0169 | 0.0002 | 0.0102 | 0.05 | 0.0034
2018-11-10 17:00 | A | A | 0 | 649.9095 | 8.003472 | 1.30787 | 9.823495 | 8995.949 | 703.2407 | [6 empty] | 3.887193 | 23.92795 |  | 1516.40625 | 1043.837 | 456.25 | 400.0289 | 201.1 | 255.787 | 1405 | [7 empty] | 6.880787 | 0.002893519
2018-11-10 18:00 | A | A | 0 | 649.6842 | 7.352431 | 1.309028 | 10.60474 | 9016.204 | 703.2407 | [6 empty] | 3.877115 | 22.47193 |  | 1516.927 | 1045.341 | 475.6945 | 396.2674 | 201.4 | 258.7963 | 696 | [7 empty] | 7.199074 | 0
2018-11-10 19:00 | A | A | 0 | 649.7661 | 8.342014 | 1.309028 | 9.389467 | 8975.694 | 703.2407 | 23.7 | 23.3 | 120 | 70 | 0.02 | 0.078 | 3.7879 | 17.49364 |  | 1527.083 | 1045.718 | 450.3472 | 399.1609 | 199.5 | 254.0509 | 678 | 0.0013 | 0.0151 | 0.0002 | 0.0086 | 0.0033 | 6.9 | 7.6 | 7.123843 | 0.02025463 | 0.248 | 0.31 | 0.58 | 2.319 | 2.3 | 3.7 | 5.2 | 72.3 | 1040 | 0.0194 | 0.0216 | 0.0199 | 0.0002 | 0.0104 | 0.05 | 0.0036
2018-11-10 20:00 | A | A | 0 | 653.6859 | 7.552083 | 1.297454 | 10.02604 | 8995.949 | 705.6713 | [6 empty] | 3.802171 | 19.96672 |  | 1520.833 | 1045.341 | 448.6111 | 398.0034 | 200.2 | 255.3241 | 678 | [7 empty] | 6.736111 | 0
2018-11-10 21:00 | A | A | 0 | 652.2914 | 7.899306 | 1.309028 | 10.17072 | 8995.949 | 700.8102 | [6 empty] | 3.79406 | 20.8125 |  | 1521.354 | 1044.213 | 451.3889 | 397.4247 | 198.1 | 255.9028 | 1386 | [7 empty] | 6.828704 | 0.01157407
2018-11-10 22:00 | A | A | 0 | 652.7194 | 7.97743 | 1.310185 | 10.12731 | 9013.311 | 704.0509 | 23.5 | 23.8 | 120 | 70 | 0.02 | 0.075 | 3.77933 | 21.43345 |  | 1515.885 | 1043.461 | 451.0417 | 396.5567 | 201.1 | 255.6713 | 705 | 0.0013 | 0.0161 | 0.0001 | 0.009 | 0.0034 |  | 7.6 | 6.678241 | 0.01157407 |  |  | 0.57 | 2.322 | 2.2 | 3.7 | 5.2 |  |  | 0.017 | 0.0209 | 0.017 | 0.0002 | 0.0096 | 0.046 | 0.0034
2018-11-10 23:00 | A | A | 0 | 650.5992 | 8.611112 | 1.309028 | 9.592013 | 9184.028 | 708.912 | [6 empty] | 3.69703 | 22.26852 |  | 1512.24 | 1041.58 | 460.0694 | 397.7141 | 200.9 | 255.4398 | 680 | [7 empty] | 0.5902778 | 0.01446759
2018-11-11 | A | A | 0 | 653.2381 | 7.092014 | 1.309028 | 9.693287 | 9204.282 | 705.6713 | [6 empty] | 3.703857 | 18.52141 |  | 1510.417 | 1043.461 | 440.9722 | 390.1909 | 200.9 | 255.3241 | 680 | [7 empty] | 5.034722 | 0
2018-11-11 01:00 | A | A | 0 | 648.0668 | 7.144097 | 1.310185 | 8.463541 | 9215.856 | 704.0509 | 24.2 | 24.4 | 120 | 70 | 0.021 | 0.079 | 3.703812 | 17.49364 |  | 1520.573 | 1040.451 | 449.6528 | 392.3611 | 199 | 255.3241 | 1380 | 0.0015 | 0.0162 | 0.0002 | 0.0089 | 0.0033 | 6.8 | 7.6 | 4.699074 | 0 | 0.262 | 0.34 | 0.56 | 2.322 | 2.4 | 3.6 | 5.5 |  |  | 0.0178 | 0.0215 | 0.0167 | 0.0001 | 0.0097 | 0.042 | 0.0034
2018-11-11 02:00 | A | A | 0 | 650.8004 | 8.776041 | 1.297454 | 9.809028 | 9195.602 | 703.2407 | [6 empty] | 3.727627 | 20.72685 |  | 1511.979 | 1037.818 | 443.4028 | 395.2546 | 200 | 255.9028 | 692 | [7 empty] | 4.930555 | 0.01736111
2018-11-11 03:00 | A | A | 0 | 647.94 | 8.819445 | 1.304398 | 9.259259 | 9195.602 | 705.6713 | [6 empty] | 3.711244 | 18.47859 |  | 1515.365 | 1034.433 | 462.5 | 397.4247 | 200.4 | 260.6482 | 693 | [7 empty] | 5.231481 | 0
2018-11-11 04:00 | A | A | 0 | 650.236 | 7.795139 | 1.310185 | 9.172454 | 9201.389 | 704.0509 | 22.5 | 22.8 | 120 | 70 | 0.02 | 0.075 | 3.640407 | 20.18084 |  | 1501.5625 | 1044.213 | 439.9306 | 395.2546 | 201.8 | 259.1435 | 693 | 0.0013 | 0.0153 | 0.0002 | 0.0089 | 0.0034 |  | 7.6 | 5.364583 | 0.01446759 |  |  | 0.58 | 2.324 | 2.2 | 3.7 | 5.2 |  |  | 0.0236 | 0.0212 | 0.0164 | 0.0002 | 0.01 | 0.056 | 0.0035
2018-11-11 05:00 | A | A | 0 | 646.0604 | 8.567709 | 1.310185 | 9.288195 | 9181.134 | 700.8102 | [6 empty] | 3.62501 | 17.27951 | 47325110 | 1507.292 | 1046.09375 | 451.7361 | 393.6632 | 200 | 257.8704 | 1421 | [7 empty] | 5.381944 | 0
2018-11-11 06:00 | A | C | 0 | 650.8263 | 9.435763 | 1.310185 | 9.215857 | 9195.602 | 701.6204 | [6 empty] | 3.646005 | 16.86198 |  | 1515.365 | 1044.589 | 444.0972 | 395.978 | 199.2 | 255.787 | 671 | [7 empty] | 5.121528 | 0.01157407
2018-11-11 07:00 | A | A | 0 | 651.018 | 8.697917 | 1.310185 | 10.02604 | 9192.708 | 410.7639 | 23.9 | 26.8 | 120 | 70 | 0.02 | 0.103 | 3.715343 | 21.85098 |  | 1507.292 | 1030.671 | 463.1944 | 398.7268 | 200.2 | 259.4908 | 686 | 0.0013 | 0.0156 | 0.0002 | 0.0091 | 0.0034 | 7.3 | 7.6 | 5.028935 | 0.005787037 | 0.253 | 0.32 | 0.58 | 2.319 | 2.3 | 3.6 | 5.2 | 67 | 1070 | 0.0234 | 0.0211 | 0.0164 | 0.0001 | 0.0101 | 0.045 | 0.0035
2018-11-11 08:00 | A | A | 0 | 646.3721 | 8.862847 | 1.297454 | 9.939237 | 9184.028 | 403.4722 | [6 empty] | 3.692315 | 22.47193 |  | 1499.479 | 1025.029 | 472.2222 | 400.3183 | 199.2 | 261.5741 | 1403 | [7 empty] | 6.880787 | 0
2018-11-11 09:00 | A | A | 0 | 652.0302 | 7.96875 | 1.297454 | 9.693287 | 8891.782 | 403.4722 | [6 empty] | 3.847054 | 19.53848 |  | 1500.26 | 1026.534 | 467.7083 | 398.5822 | 201.1 | 259.7222 | 690 | [7 empty] | 6.342593 | 0.002893519
2018-11-11 10:00 | A | A | 0 | 650.444 | 7.03993 | 1.310185 | 9.143518 | 8888.889 | 403.4722 | 24.1 | 25 | 120 | 70 | 0.02 | 0.09 | 3.84906 | 19.31366 |  | 1508.333 | 1027.662 | 474.6528 | 398.1482 | 200 | 259.375 | 708 | 0.0009 | 0.0161 | 0.0001 | 0.0087 | 0.0035 |  | 7.4 | 5.792824 | 0 |  |  | 0.6 | 2.303 | 2.2 | 3.7 | 5.2 |  |  | 0.0236 | 0.0211 | 0.0165 | 0.0001 | 0.0096 | 0.046 | 0.0036
2018-11-11 11:00 | A | A | 0 | 649.6158 | 8.480903 | 1.310185 | 9.418403 | 8883.102 | 396.9907 | [6 empty] | 3.846664 | 18.16811 |  | 1517.1875 | 1029.167 | 456.5972 | 398.7268 | 200 | 260.9954 | 706 | [7 empty] | 6.608796 | 0.01736111
2018-11-11 12:00 | A | A | 0 | 648.8235 | 8.185764 | 1.297454 | 10.01157 | 8851.273 | 404.2824 | [6 empty] | 3.855787 | 18.52141 |  | 1511.198 | 1032.552 | 471.875 | 397.8588 | 199.5 | 258.1018 | 695 | [7 empty] | 5.868056 | 0
2018-11-11 13:00 | A | A | 0 | 652.2144 | 7.586805 | 1.297454 | 11.15451 | 8877.314 | 405.0926 | 23.9 | 23 | 120 | 70 | 0.021 | 0.077 | 3.854412 | 20.66262 |  | 1519.01 | 1035.185 | 466.6667 | 397.2801 | 200 | 257.9861 | 705 | 0.001 | 0.016 | 0.0001 | 0.0083 | 0.0033 | 7.3 | 7.4 | 5.827546 | 0.02025463 | 0.24 | 0.33 | 0.6 | 2.298 | 2.3 | 3.4 | 5.4 |  |  | 0.0176 | 0.0227 | 0.0171 | 0.0002 | 0.0095 | 0.046 | 0.0034
2018-11-11 14:00 | A | A | 0 | 650.8302 | 8.619792 | 1.297454 | 11.22685 | 8880.208 | 400.2315 | [6 empty] | 3.844979 | 21.63686 |  | 1515.885 | 1035.9375 | 475.6945 | 398.8716 | 200.2 | 260.1852 | 722 | [7 empty] | 6.070602 | 0
2018-11-11 15:00 | A | A | 0 | 649.6467 | 8.038195 | 1.309028 | 10.60474 | 8874.421 | 401.8519 | [6 empty] | 3.84049 | 18.52141 |  | 1512.24 | 1033.304 | 467.7083 | 398.8716 | 200.7 | 260.0694 | 687 | [7 empty] | 5.908565 | 0.02604167
2018-11-11 16:00 | A | A | 0 | 651.7825 | 7.769097 | 1.309028 | 13.10764 | 8871.528 | 408.3333 | 22.9 | 22.4 | 120 | 70 | 0.02 | 0.075 | 3.80438 | 16.88339 |  | 1519.01 | 1038.194 | 461.4583 | 398.8716 | 199.7 | 261.9213 | 686 | 0.0012 | 0.0161 | 0.0001 | 0.0089 | 0.0035 |  | 7.4 | 5.752315 | 0 |  |  | 0.6 | 2.301 | 2.2 | 3.5 | 5.2 |  |  | 0.0172 | 0.0214 | 0.0164 | 0.0001 | 0.0102 | 0.04 | 0.0035
2018-11-11 17:00 | A | A | 0 | 648.0235 | 7.942708 | 1.309028 | 13.00636 | 8871.528 | 398.6111 | [6 empty] | 3.782439 | 18.10388 |  | 1514.0625 | 1039.699 | 468.75 | 401.4757 | 199.7 | 264.1204 | 702 | [7 empty] | 5.752315 | 0
2018-11-11 18:00 | A | A | 0 | 654.416 | 8.28993 | 1.297454 | 13.20891 | 8891.782 | 401.8519 | [6 empty] | 3.811051 | 19.15307 |  | 1516.146 | 1041.58 | 479.1667 | 402.34375 | 199.2 | 264.3518 | 699 | [7 empty] | 5.706019 | 0.005787037
2018-11-11 19:00 | A | A | 0 | 648.8852 | 7.717014 | 1.310185 | 12.63021 | 8897.569 | 401.8519 | 26.6 | 24.1 | 120 | 70 | 0.02 | 0.074 | 3.966747 | 20.18084 |  | 1510.15625 | 1042.708 | 477.4306 | 402.9225 | 199.5 | 263.7732 | 700 | 0.001 | 0.016 | 0.0001 | 0.0085 | 0.0034 | 6.9 | 6.9 | 5.642361 | 0 | 0.247 | 0.31 | 0.61 | 2.303 | 2.2 | 3.7 | 5.1 | 76 | 1070 | 0.0157 | 0.0212 | 0.0161 | 0.0001 | 0.0097 | 0.037 | 0.0035
2018-11-11 20:00 | A | A | 0 | 651.7546 | 7.230903 | 1.309028 | 11.80556 | 8891.782 | 403.4722 | [6 empty] | 3.986881 | 18.10388 |  | 1515.885 | 1046.47 | 452.0833 | 395.978 | 201.1 | 259.0278 | 701 | [7 empty] | 6.336806 | 0
2018-11-11 21:00 | A | A | 0 | 652.7001 | 8.107639 | 1.297454 | 12.22512 | 8897.569 | 405.0926 | [6 empty] | 3.990068 | 19.55989 |  | 1514.323 | 1025.78125 | 494.7917 | 409.2882 | 200 | 267.0139 | 689 | [7 empty] | 5.671296 | 0
2018-11-11 22:00 | A | A | 0 | 656.2599 | 8.559029 | 1.310185 | 13.0353 | 8888.889 | 405.0926 | 25.2 | 23.5 | 120 | 70 | 0.021 | 0.076 | 3.940586 | 17.27951 |  | 1515.885 | 1039.699 | 484.375 | 406.8287 | 200 | 262.6158 | 691 | 0.0004 | 0.0152 | 0.0003 | 0.0078 | 0.0032 |  | 7.4 | 5.856481 | 0.01736111 |  |  | 0.61 | 2.295 | 2.1 | 3.7 | 5 |  |  | 0.0175 | 0.0223 | 0.0157 | 0.0001 | 0.0095 | 0.043 | 0.0033
2018-11-11 23:00 | A | A | 0 | 657.0827 | 8.489583 | 1.297454 | 12.70255 | 8859.954 | 403.4722 | [6 empty] | 3.958412 | 21.46557 |  | 1511.71875 | 1040.451 | 482.6389 | 407.4074 | 199.7 | 264.4676 | 711 | [7 empty] | 6.25 | 0
2018-11-12 | A | A | 0 | 658.9979 | 7.934028 | 1.297454 | 13.20891 | 8891.782 | 401.8519 | [6 empty] | 3.955739 | 20.60909 |  | 1515.885 | 1042.332 | 482.6389 | 408.2755 | 199 | 265.8565 | 703 | [7 empty] | 6.319444 | 0
2018-11-12 01:00 | A | A | 0 | 659.3487 | 7.925347 | 1.297454 | 12.91956 | 8859.954 | 403.4722 | 24.9 | 27 | 120 | 70 | 0.02 | 0.086 | 3.956196 | 21.90451 |  | 1504.427 | 1045.718 | 498.2639 | 408.7095 | 200.7 | 266.2037 | 703 | 0.0011 | 0.0158 | 0.0001 | 0.0084 | 0.0033 | 6.8 | 6.8 | 6.400463 | 0.005787037 | 0.247 | 0.32 | 0.61 | 2.295 | 2.2 | 3.7 | 5 |  |  | 0.0174 | 0.0213 | 0.0158 | 0.0001 | 0.0097 | 0.04 | 0.0033
2018-11-12 02:00 | A | A | 0 | 658.7554 | 8.203125 | 1.310185 | 13.10764 | 8871.528 | 403.4722 | [6 empty] | 3.947479 | 18.73553 |  | 1510.9375 | 1047.598 | 487.5 | 409.4329 | 199.7 | 267.9398 | 1381 | [7 empty] | 6.597222 | 0.01446759
2018-11-12 03:00 | A | A | 0 | 648.1434 | 8.28125 | 1.309028 | 13.5272 | 8891.782 | 401.8519 | [6 empty] | 3.875042 | 16.44444 |  | 1513.28125 | 1054.745 | 475.3472 | 407.118 | 200.4 | 263.7732 | 687 | [7 empty] | 6.46412 | 0
2018-11-12 04:00 | A | A | 0 | 659.571 | 8.394097 | 1.297454 | 12.87616 | 8877.314 | 403.4722 | 23.6 | 25 | 120 | 70 | 0.021 | 0.076 | 3.882582 | 20.03096 |  | 1503.125 | 1038.194 | 485.0695 | 407.8414 | 199.2 | 265.162 | 689 | 0.0013 | 0.016 | 0.0001 | 0.0086 | 0.0034 |  | 7.4 | 6.550926 | 0 |  |  | 0.59 | 2.293 | 2.2 | 3.7 | 5 |  |  | 0.0159 | 0.0212 | 0.0161 | 0.0004 | 0.0101 | 0.039 | 0.0034
2018-11-12 05:00 | A | A | 0 | 659.7284 | 7.907986 | 1.297454 | 13.23785 | 8888.889 | 401.8519 | [6 empty] | 3.878452 | 21.21933 | 47341020 | 1515.104 | 1043.837 | 494.4445 | 409.5775 | 199 | 268.287 | 690 | [7 empty] | 6.550926 | 0
2018-11-12 06:00 | A | A | 0 | 658.564 | 8.411458 | 1.309028 | 13.20891 | 8912.037 | 403.4722 | [6 empty] | 3.86155 | 21.36921 |  | 1514.0625 | 1046.47 | 493.4028 | 410.4456 | 201.1 | 268.287 | 717 | [7 empty] | 6.446759 | 0
2018-11-12 07:00 | A | A | 0 | 657.5546875 | 7.916667 | 1.297454 | 12.74595 | 8877.314 | 403.4722 | 24.9 | 22.2 | 120 | 70 | 0.021 | 0.076 | 3.937716 | 19.53848 |  | 1512.24 | 1049.103 | 511.1111 | 409.4329 | 200.9 | 269.5602 | 702 | 0.0009 | 0.016 | 0.0002 | 0.0085 | 0.0034 | 6.6 | 7.6 | 6.539352 | 0 | 0.27 | 0.33 | 0.58 | 2.293 | 2.1 | 3.6 | 5 | 74 | 1060 | 0.0147 | 0.0213 | 0.0179 | 0.0002 | 0.0095 | 0.036 | 0.0034
2018-11-12 08:00 | A | A | 0 | 659.3492 | 8.255208 | 1.309028 | 12.48553 | 9091.436 | 407.5231 | [6 empty] | 3.855468 | 18.11458 |  | 1527.604 | 1050.984 | 490.2778 | 409.4329 | 199.2 | 270.0232 | 681 | [7 empty] | 6.070602 | 0.01736111
2018-11-12 09:00 | A | A | 0 | 650.4075 | 8.91493 | 1.297454 | 12.94849 | 9085.648 | 401.8519 | [6 empty] | 3.805605 | 20.39497 |  | 1511.979 | 1047.222 | 484.7222 | 406.6841 | 199.7 | 266.2037 | 686 | [7 empty] | 6.19213 | 0
2018-11-12 10:00 | A | A | 0 | 649.3848 | 8.342014 | 1.297454 | 14.04803 | 9091.436 | 400.2315 | 24.7 | 24.1 | 120 | 68 | 0.021 | 0.078 | 3.787117 | 21.45486 |  | 1511.198 | 1042.708 | 478.125 | 403.2118 | 199.2 | 264.4676 | 721 | 0.0001 | 0.0165 | 0.0002 | 0.0088 | 0.0036 |  | 7.6 | 0 | 0.02025463 |  |  | 0.57 | 2.29 | 2.2 | 3.8 | 5.1 |  |  | 0.014 | 0.0214 | 0.0169 | 0.0002 | 0.01 | 0.037 | 0.0035
2018-11-12 11:00 | A | A | 0 | 649.2491 | 7.96875 | 1.297454 | 13.04977 | 9085.648 | 405.0926 | [6 empty] | 3.788737 | 19.55989 |  | 1503.125 | 1032.928 | 465.625 | 402.34375 | 199.5 | 262.7315 | 702 | [7 empty] | 12.90509 | 0
2018-11-12 12:00 | A | A | 0 | 648.8583 | 9.21875 | 1.297454 | 14.00463 | 9085.648 | 401.8519 | [6 empty] | 3.786457 | 18.73553 |  | 1500 | 1036.69 | 478.125 | 402.34375 | 200.7 | 261.6898 | 691 | [7 empty] | 12.84144 | 0
2018-11-12 13:00 | A | A | 0 | 648.46875 | 8.888889 | 1.309028 | 14.16377 | 9094.329 | 405.0926 | 24 | 23 | 120 | 68 | 0.021 | 0.078 | 3.74575 | 17.88976 |  | 1510.9375 | 1037.818 | 470.8333 | 401.4757 | 200 | 262.3842 | 690 | 0.0001 | 0.0164 | 0.0002 | 0.0086 | 0.0035 | 6.8 | 7.6 | 13.32176 | 0 | 0.269 | 0.33 | 0.61 | 2.29 | 2.2 | 3.7 | 5 |  |  | 0.0192 | 0.0212 | 0.0174 | 0.0002 | 0.0097 | 0.042 | 0.0035
2018-11-12 14:00 | A | A | 0 | 646.6486 | 8.350695 | 1.309028 | 13.44039 | 9103.009 | 401.8519 | [6 empty] | 3.731675 | 17.06539 |  | 1507.03125 | 1038.571 | 471.875 | 392.3611 | 200 | 257.6389 | 711 | [7 empty] | 14.09722 | 0
2018-11-12 15:00 | A | A | 0 | 653.7978 | 8.645833 | 1.297454 | 14.38079 | 9082.755 | 405.0926 | [6 empty] | 3.781345 | 23.09288 |  | 1511.71875 | 1032.928 | 460.0694 | 399.5949 | 199.5 | 260.4167 | 731 | [7 empty] | 11.17477 | 0
2018-11-12 16:00 | A | A | 0 | 654.2681 | 8.203125 | 1.297454 | 13.72974 | 9103.009 | 393.75 | 23.8 | 22.9 | 120 | 68 | 0.018 | 0.065 | 3.765736 | 21.63686 |  | 1509.635 | 1035.185 | 465.625 | 398.7268 | 199.5 | 259.2592 | 725 | 0.0002 | 0.0148 | 0.0001 | 0.0079 | 0.0032 |  | 7.6 | 11.60301 | 0.002893519 |  |  | 0.61 | 2.295 | 2.2 | 3.8 | 5 |  |  | 0.0191 | 0.0184 | 0.0165 | 0.0002 | 0.0098 | 0.038 | 0.0035
2018-11-12 17:00 | A | A | 0 | 655.668 | 8.663195 | 1.297454 | 13.72974 | 9100.116 | 401.8519 | [6 empty] | 3.774993 | 21.19792 |  | 1498.958 | 1038.194 | 477.7778 | 399.1609 | 200.9 | 259.7222 | 701 | [7 empty] | 10.53819 | 0.002893519
2018-11-12 18:00 | A | A | 0 | 656.1411 | 8.42882 | 1.309028 | 13.38252 | 9114.583 | 403.4722 | [6 empty] | 3.77172 | 19.69907 |  | 1514.84375 | 1038.194 | 469.0972 | 400.0289 | 199.2 | 261.4583 | 708 | [7 empty] | 10.28356 | 0.01157407
2018-11-12 19:00 | A | A | 0 | 657.9335 | 8.255208 | 1.309028 | 13.51273 | 9117.477 | 403.4722 | 23.4 | 24.4 | 100 | 68 | 0.018 | 0.069 | 3.76108 | 19.34578 |  | 1519.792 | 1040.451 | 476.0417 | 399.4503 | 200 | 260.8796 | 727 | 0.001 | 0.0147 | 0.0002 | 0.0088 | 0.0032 | 6.9 | 7.6 | 10.61921 | 0 | 0.262 | 0.28 | 0.61 | 2.285 | 2.2 | 3.7 | 5 | 73.6 | 1080 | 0.0189 | 0.0181 | 0.0156 | 0.0002 | 0.0095 | 0.039 | 0.0034
2018-11-12 20:00 | A | A | 0 | 658.0959 | 8.255208 | 1.297454 | 13.80208 | 9114.583 | 401.8519 | [6 empty] | 3.763203 | 21.21933 |  | 1514.323 | 1040.451 | 472.9167 | 401.6204 | 199.7 | 262.6158 | 713 | [7 empty] | 11.45255 | 0
2018-11-12 21:00 | A | A | 0 | 657.9642 | 9.001736 | 1.297454 | 14.0625 | 9091.436 | 407.5231 | [6 empty] | 3.772029 | 23.71383 |  | 1520.052 | 1040.075 | 493.75 | 400.897 | 200 | 262.5 | 705 | [7 empty] | 12.26852 | 0
2018-11-12 22:00 | A | A | 0 | 658.3115 | 9.07118 | 1.309028 | 13.75868 | 9082.755 | 403.4722 | 24.1 | 25.8 | 100 | 68 | 0.018 | 0.072 | 3.812467 | 21.02662 |  | 1510.15625 | 1040.828 | 498.2639 | 402.34375 | 200.2 | 262.8472 | 698 | 0.0011 | 0.0147 | 0.0001 | 0.0083 | 0.0031 |  | 7.6 | 12.59259 | 0 |  |  | 0.62 | 2.28 | 2.2 | 3.7 | 5.1 |  |  | 0.0176 | 0.0184 | 0.0153 | 0.0002 | 0.0095 | 0.04 | 0.0033
2018-11-12 23:00 | A | A | 0 | 660.4345 | 8.732638 | 1.297454 | 13.36806 | 9085.648 | 407.5231 | [6 empty] | 3.823544 | 19.97743 |  | 1519.792 | 1039.699 | 483.3333 | 404.2245 | 200.2 | 265.625 | 710 | [7 empty] | 6.34838 | 0
2018-11-13 | A | A | 0 | 660.9856 | 8.89757 | 1.309028 | 13.06424 | 9091.436 | 405.0926 | [6 empty] | 3.824299 | 18.3287 |  | 1531.771 | 1040.075 | 477.0833 | 403.7905 | 199.7 | 264.8148 | 701 | [7 empty] | 6.481481 | 0
2018-11-13 01:00 | A | A | 0 | 663.7516 | 8.940972 | 1.297454 | 13.88889 | 9100.116 | 400.2315 | 23.9 | 26.1 | 100 | 68 | 0.018 | 0.071 | 3.826556 | 19.26013 |  | 1525.26 | 1040.075 | 499.6528 | 405.6713 | 200 | 266.8982 | 692 | 0.001 | 0.0148 | 0.0002 | 0.0079 | 0.0032 | 6.9 | 7.6 | 6.608796 | 0.01157407 | 0.255 | 0.28 | 0.63 | 2.277 | 2.2 | 3.7 | 5 |  |  | 0.0179 | 0.0188 | 0.0154 | 0.0002 | 0.0095 | 0.043 | 0.0033
2018-11-13 02:00 | A | A | 0 | 663.7171 | 8.888889 | 1.297454 | 14.25058 | 9085.648 | 401.8519 | [6 empty] | 3.83245 | 21.02662 |  | 1526.5625 | 1039.699 | 499.6528 | 406.1053 | 199.7 | 267.5926 | 713 | [7 empty] | 7.08912 | 0
2018-11-13 03:00 | A | A | 0 | 663.8535 | 8.776041 | 1.309028 | 12.9919 | 9117.477 | 392.9398 | [6 empty] | 3.819856 | 22.87876 |  | 1524.74 | 1035.9375 | 487.8472 | 404.6586 | 200.7 | 267.9398 | 700 | [7 empty] | 7.199074 | 0
2018-11-13 04:00 | A | A | 0 | 663.4359 | 8.567709 | 1.309028 | 12.57234 | 9117.477 | 405.0926 | 21.4 | 24.2 | 100 | 68 | 0.019 | 0.073 | 3.696033 | 19.16377 |  | 1516.927 | 1042.332 | 487.5 | 404.2245 | 199.7 | 268.9815 | 703 | 0.0018 | 0.0145 | 0.0001 | 0.0081 | 0.0032 |  | 7.6 | 6.892361 | 0.01736111 |  |  | 0.63 | 2.28 | 2.2 | 3.9 | 5.1 |  |  | 0.0159 | 0.0192 | 0.0158 | 0.0002 | 0.0095 | 0.043 | 0.0034
2018-11-13 05:00 | A | A | 0 | 666.1179 | 8.237847 | 1.310185 | 12.81829 | 9091.436 | 407.5231 | [6 empty] | 3.721604 | 17.70775 | 47357060 | 1525.78125 | 1042.332 | 494.4445 | 404.9479 | 199.7 | 270.3704 | 697 | [7 empty] | 6.793981 | 0.002893519
2018-11-13 06:00 | A | A | 0 | 665.6639 | 8.706597 | 1.310185 | 13.44039 | 9091.436 | 421.2963 | [6 empty] | 3.719068 | 17.99682 |  | 1520.573 | 1042.708 | 486.8056 | 406.5393 | 199.7 | 270.3704 | 705 | [7 empty] | 6.996528 | 0.01736111
2018-11-13 07:00 | A | A | 0 | 669.1342 | 8.532986 | 1.309028 | 13.28125 | 9076.968 | 405.0926 | 23.4 | 23.8 |  | 68 | 0.02 | 0.093 | 3.84218 | 23.09288 |  | 1528.385 | 1041.58 | 486.4583 | 407.5521 | 199.2 | 266.4352 | 705 | 0.0013 | 0.015 | 0.0003 | 0.0087 | 0.0032 | 7.3 | 7.7 | 7.123843 | 0.002893519 | 0.258 | 0.28 | 0.64 | 2.277 | 2.1 | 3.7 | 5 | 71.6 | 1090 | 0.0176 | 0.0207 | 0.0157 | 0.0004 | 0.0101 | 0.059 | 0.0034
2018-11-13 08:00 | A | A | 0 | 650.3019 | 8.237847 | 1.297454 | 12.87616 | 9091.436 | 1.62037 | [6 empty] | 3.728103 | 22.06511 |  | 1513.021 | 1032.928 | 496.875 | 406.3947 | 200 | 266.6667 | 693 | [7 empty] | 6.880787 | 0
2018-11-13 09:00 | A | A | 0 | 648.0795 | 6.5625 | 1.297454 | 12.08044 | 9094.329 | 1.62037 | [6 empty] | 3.71418 | 23.307 |  | 1507.292 | 1042.332 | 479.1667 | 398.1482 | 201.1 | 257.7546 | 693 | [7 empty] | 7.459491 | 0
2018-11-13 10:00 | A | A | 0 | 648.9248 | 7.03125 | 1.309028 | 11.9213 | 9091.436 | 2.430556 | 23 | 23.4 |  | 68 | 0.018 | 0.07 | 3.700882 | 19.00318 |  | 1506.771 | 1042.332 | 477.0833 | 399.3055 | 200 | 260.1852 | 762 | 0.0011 | 0.0138 | 0.0002 | 0.0076 | 0.003 |  | 7.7 | 6.909722 | 0 |  |  | 0.63 | 2.28 | 2.2 | 3.7 | 5 |  |  | 0.0123 | 0.0192 | 0.0147 | 0.0002 | 0.0091 | 0.05 | 0.0032
2018-11-13 11:00 | A | A | 0 | 551.3475 | 8.550346 | 1.309028 | 14.00463 | 9091.436 | 1.62037 | [6 empty] | 3.144389 | 19.3671875 |  | 1405.46875 | 1008.478 | 488.1944 | 401.765 | 200 | 261.3426 | 678 | [7 empty] | 8.96412 | 0.01157407
2018-11-13 12:00 | A | C | 0 | 549.8684 | 9.748264 | 1.297454 | 15.81308 | 9085.648 | 1.62037 | [6 empty] | 3.137951 | 22.52546 |  | 1373.177 | 961.0822 | 500 | 398.4375 | 199 | 261.3426 | 678 | [7 empty] | 7.175926 | 0.005787037
2018-11-13 13:00 | A | C | 0 | 499.3587 | 9.045139 | 1.297454 | 17.08623 | 9082.755 | 1.62037 | 22.7 | 23 | 80 | 68 | 0.018 | 0.078 | 2.83955 | 22.26852 |  | 1261.458 | 905.4109 | 495.4861 | 384.1146 | 199 | 252.8935 | 1415 | 0.0012 | 0.0142 | 0.0002 | 0.0084 | 0.003 | 7.1 | 7.7 | 5.653935 | 0 | 0.2 | 0.27 | 0.73 | 2.23 | 2.1 |  | 5 |  |  | 0.0602 | 0.0201 | 0.016 | 0.0002 | 0.0113 | 0.12 | 0.0034
2018-11-13 14:00 | A | C | 0 | 498.8622 | 9.487846 | 1.297454 | 16.68114 | 9088.542 | 2.430556 | [6 empty] | 2.834921 | 20.82321 |  | 1264.323 | 885.4745 | 470.8333 | 370.2257 | 200.9 | 239.2361 | 690 | [7 empty] | 6.041667 | 0
2018-11-13 15:00 | A | C | 0 | 500.4872 | 8.784721 | 1.309028 | 16.55093 | 9094.329 | 1.62037 | [6 empty] | 2.842345 | 21.43345 |  | 1271.09375 | 865.9144 | 468.4028 | 361.5451 | 200.9 | 230.4398 | 703 | [7 empty] | 5.648148 | 0 |  |  | 1.18 | 2.114 | 1.5 |  | 4.1 |  |  | 0.0932 | 0.0203 | 0.0153 | 0.0002 | 0.01 | 0.17 | 0.0033
2018-11-13 16:00 | A | C | 0 | 500.4095 | 9.05382 | 1.309028 | 17.05729 | 9085.648 | 1.62037 | 22.3 | 22.6 | 80 | 68 | 0.018 | 0.072 | 2.829976 | 20.75897 |  | 1292.708 | 849.7396 | 482.6389 | 354.022 | 200.7 | 223.8426 | 693 | 0.0013 | 0.0135 | 0.0001 | 0.0071 | 0.003 |  | 7.7 | 5.300926 | 0.01157407
2018-12-14 15:00 | C | C | 0 | 500.8918 | 8.298611 | 1.351852 | 17.47685 | 7991.898 | 2.430556 | [6 empty] | 3.296752 | 21.82957 |  | 1231.51 | 929.4849 | 467.0139 | 391.493 | 201.6 | 253.9352 | 1556 | [7 empty] | 6.984954 | 0 |  |  | 0.46 | 2.34 | 3.1 |  | 7.2 |  |  | 0.0109 | 0.0162 | 0.0168 | 0.0007 | 0.01 | 0.084 | 0.0027
2018-12-14 16:00 | C | C | 0 | 498.0547 | 9.21875 | 1.351852 | 18.89468 | 7991.898 | 2.430556 | 23.7 | 24.4 |  | 68 | 0.018 | 0.079 | 3.260893 | 20.25579 |  | 1225.78125 | 889.6122 | 462.1528 | 391.493 | 199.7 | 257.2917 | 743 | 0.0006 | 0.0141 | 0.0002 | 0.0082 | 0.0028 | 0.1 | 7 | 6.5625 | 0
2018-12-14 17:00 | C | C | 0 | 497.7293 | 9.019096 | 1.351852 | 17.89641 | 7994.792 | 1.62037 | [6 empty] | 3.257583 | 21.61545 |  | 1214.0625 | 858.3912 | 462.5 | 389.4676 | 199.7 | 251.1574 | 743 | [7 empty] | 6.579861 | 0 |  |  | 0.59 | 2.237 | 3 |  | 6.4 |  |  | 0.0434 | 0.0176 | 0.014 | 0.0003 | 0.0099 | 0.109 | 0.0028
2018-12-14 18:00 | C | C | 0 | 499.1975 | 8.498263 | 1.351852 | 17.1441 | 7991.898 | 2.430556 | [6 empty] | 3.268376 | 18.08247 |  | 1223.177 | 833.5648 | 446.875 | 385.4167 | 200.4 | 246.1806 | 723 | [7 empty] | 6.516204 | 0
2018-12-14 19:00 | C | C | 0 | 549.7917 | 9.184028 | 1.351852 | 15.97222 | 8012.153 | 2.430556 | 24.9 | 25.1 |  | 68 | 0.015 | 0.068 | 3.647901 | 21.72251 |  | 1380.46875 | 846.3542 | 450.3472 | 389.9016 | 199.2 | 251.3889 | 723 | 0.0009 | 0.0132 | 0.0003 | 0.0083 | 0.0026 |  | 6.9 | 7.471065 | 0 | 0.025 | 0.1 | 0.6 | 2.257 | 2.7 |  | 6.3 | 66.3 | 900 | 0.0295 | 0.0189 | 0.0156 | 0.0001 | 0.0102 | 0.105 | 0.0029
2018-12-14 20:00 | C | C | 0 | 550.6856 | 9.22743 | 1.362269 | 16.44965 | 8000.579 | 2.430556 | [6 empty] | 3.659118 | 19.72049 |  | 1360.417 | 842.5925 | 451.3889 | 392.0717 | 199.2 | 251.8518 | 1446 | [7 empty] | 7.552083 | 0
2018-12-14 21:00 | C | C | 0 | 581.6234 | 9.375 | 1.362269 | 15.48032 | 7974.537 | 502.3148 | [6 empty] | 3.87731 | 20.14873 |  | 1436.71875 | 857.2628 | 450.3472 | 397.7141 | 199.5 | 255.9028 | 742 | [7 empty] | 8.113426 | 0 |  |  | 0.62 | 2.29 | 2.5 |  | 6.3 |  |  | 0.0169 | 0.0169 | 0.0149 | 0.0002 | 0.0088 | 0.088 | 0.0027
2018-12-14 22:00 | C | C | 0 | 580.0732 | 9.375 | 1.351852 | 15.87095 | 7980.324 | 502.3148 | 25.3 | 28.4 |  | 68 | 0.015 | 0.062 | 3.884863 | 24.51678 |  | 1409.896 | 857.6389 | 462.1528 | 400.7523 | 200.9 | 259.9537 | 732 | 0.0004 | 0.0122 | 0.0001 | 0.0076 | 0.0025 | 7.1 | 6.9 | 8.096065 | 0
2018-12-14 23:00 | C | C | 0 | 599.2988 | 8.75 | 1.362269 | 15.06076 | 7991.898 | 504.7454 | [6 empty] | 4.007808 | 20.36285 |  | 1455.208 | 874.1898 | 412.8472 | 400.3183 | 199 | 261.3426 | 732 | [7 empty] | 8.790509 | 0 |  |  | 0.58 | 2.285 | 2.6 |  | 6.6 |  |  | 0.0218 | 0.0159 | 0.0146 | 0.0002 | 0.0085 | 0.097 | 0.0026
2018-12-15 | C | C | 0 | 599.7044 | 9.253471 | 1.351852 | 16.6088 | 7965.856 | 504.7454 | [6 empty] | 4.023632 | 22.43982 |  | 1444.271 | 876.4468 | 474.3056 | 408.7095 | 200 | 269.9074 | 1461 | [7 empty] | 8.443287 | 0
2018-12-15 01:00 | C | C | 0 | 600.2531 | 8.923611 | 1.351852 | 15.94329 | 8000.579 | 503.9352 | 25.1 | 24.4 | 120 | 63 | 0.018 | 0.071 | 3.999127 | 19.95602 |  | 1451.302 | 880.5845 | 484.0278 | 410.8796 | 200.2 | 272.8009 | 700 | 0.0007 | 0.0143 | 0.0001 | 0.0081 | 0.0028 | 7.1 | 6.9 | 8.53588 | 0 | 0.064 | 0.12 | 0.58 | 2.303 | 2.5 |  | 6.1 |  |  | 0.0158 | 0.0158 | 0.0138 | 0.0002 | 0.008 | 0.081 | 0.0026
2018-12-15 02:00 | C | C | 0 | 601.335 | 8.836805 | 1.351852 | 16.47859 | 7994.792 | 503.9352 | [6 empty] | 4.009235 | 22.02228 |  | 1447.917 | 888.1076 | 482.6389 | 411.169 | 200 | 273.9583 | 700 | [7 empty] | 8.628472 | 0
2018-12-15 03:00 | C | C | 0 | 600.8882 | 9.618055 | 1.351852 | 16.43518 | 8295.718 | 504.7454 | [6 empty] | 3.86093 | 20.36285 |  | 1429.167 | 883.59375 | 489.9305 | 414.4966 | 200.9 | 274.4213 | 1497 | [7 empty] | 8.333333 | 0 |  |  | 0.6 | 2.301 | 2.4 |  | 5.8 |  |  | 0.0242 | 0.0168 | 0.0139 | 0.0001 | 0.0107 | 0.049 | 0.0027
2018-12-15 04:00 | C | C | 0 | 601.3948 | 9.513889 | 1.362269 | 16.36285 | 8301.505 | 501.5046 | 24.7 | 21.6 | 120 | 63 | 0.018 | 0.074 | 3.840979 | 19.32436 |  | 1432.292 | 885.4745 | 496.1806 | 414.6412 | 198.8 | 276.2732 | 688 | 0.0009 | 0.0136 | 0.0001 | 0.0079 | 0.0028 |  | 7 | 8.33912 | 0
2018-12-15 05:00 | A | A | 0 | 610.6943 | 9.869792 | 1.351852 | 16.56539 | 8492.477 | 496.6435 | [6 empty] | 3.812664 | 22.5897 | 47843620 | 1454.6875 | 894.1262 | 508.6805 | 415.5092 | 200.7 | 276.8518 | 688 | [7 empty] | 8.501157 | 0 |  |  | 0.59 | 2.285 | 2.5 |  | 5.9 |  |  | 0.0252 | 0.0125 | 0.0018 | 0 | 0.006 | 0.041 | 0.0012
2018-12-15 06:00 | A | A | 0 | 610.2358 | 9.548612 | 1.362269 | 16.1169 | 8492.477 | 507.1759 | [6 empty] | 3.809802 | 18.96036 |  | 1459.115 | 895.2546 | 502.0833 | 415.9433 | 199.2 | 277.3148 | 741 | [7 empty] | 8.53588 | 0
2018-12-15 07:00 | A | A | 0 | 608.4804 | 8.862847 | 1.362269 | 16.40625 | 8489.583 | 504.7454 | 24.6 | 22.8 | 120 | 63 | 0.019 | 0.086 | 3.795098 | 23.06076 |  | 1441.927 | 898.6401 | 501.3889 | 415.3646 | 199 | 276.2732 | 0 | 0.0015 | 0.0145 | 0.0003 | 0.0086 | 0.0029 | 7.1 | 7 | 8.512732 | 0 | 0.124 | 0.15 | 0.61 | 2.27 | 2.5 |  | 5.8 | 64.4 | 960 | 0.0395 | 0.019 | 0.0152 | 0.0002 | 0.0116 | 0.055 | 0.0029
2018-12-15 08:00 | A | C | 0 | 609.2456 | 8.11632 | 1.351852 | 15.24884 | 8489.583 | 501.5046 | [6 empty] | 3.79987 | 20.57697 |  | 1440.104 | 904.2825 | 506.5972 | 413.9178 | 199.5 | 275.6944 | 1497 | [7 empty] | 8.715278 | 0
2018-12-15 09:00 | A | C | 0 | 609.1295 | 8.27257 | 1.351852 | 15.42245 | 8501.157 | 501.5046 | [6 empty] | 3.793974 | 22.22569 |  | 1452.083 | 913.6863 | 490.9722 | 410.15625 | 200.2 | 270.1389 | 1400 | [7 empty] | 8.975695 | 0 |  |  | 0.6 | 2.27 | 2.5 |  | 5.6 |  |  | 0.0354 | 0.0189 | 0.0149 | 0.0002 | 0.009 | 0.056 | 0.0029
2018-12-15 10:00 | A | C | 0 | 607.0068 | 7.638889 | 1.351852 | 15.35011 | 8498.264 | 503.9352 | 23.3 | 21.7 | 80 | 65 | 0.019 | 0.078 | 3.717937 | 21.80816 |  | 1433.854 | 916.6956 | 487.5 | 410.15625 | 201.4 | 269.0972 | 696 | 0.0014 | 0.0144 | 0.0002 | 0.0085 | 0.0029 |  | 7.1 | 9.00463 | 0
2018-12-15 11:00 | A | C | 0 | 611.6048 | 7.916667 | 1.255208 | 13.38252 | 8492.477 | 501.5046 | [6 empty] | 3.748653 | 20.36285 |  | 1449.21875 | 930.6135 | 447.9167 | 407.2628 | 198.5 | 267.3611 | 1417 | [7 empty] | 9.357639 | 0 |  |  | 0.6 | 2.26 | 2.5 |  | 6 |  |  | 0.0286 | 0.0188 | 0.0143 | 0.0003 | 0.0094 | 0.052 | 0.0028
2018-12-15 12:00 | A | A | 0 | 611.035 | 7.361111 | 1.255208 | 13.0353 | 8501.157 | 502.3148 | [6 empty] | 3.741336 | 22.43982 |  | 1475 | 933.6227 | 456.5972 | 405.8159 | 199.2 | 262.7315 | 733 | [7 empty] | 9.369213 | 0
2018-12-15 13:00 | A | A | 0 | 610.4128 | 7.890625 | 1.255208 | 13.74421 | 8475.116 | 503.9352 | 24.8 | 23.7 | 80 | 67 | 0.02 | 0.084 | 3.823791 | 22.4184 |  | 1450.26 | 940.3935 | 456.25 | 401.6204 | 200 | 261.6898 | 726 | 0.0032 | 0.0148 | 0.0001 | 0.0083 | 0.003 | 7 | 7 | 9.322917 | 0 | 0.142 | 0.19 | 0.6 | 2.29 | 2.3 |  | 5.3 |  |  | 0.0288 | 0.0199 | 0.0164 | 0.0002 | 0.0105 | 0.05 | 0.003
2018-12-15 14:00 | A | A | 0 | 610.2634 | 7.517361 | 1.255208 | 14.23611 | 8489.583 | 501.5046 | [6 empty] | 3.816341 | 22.02228 |  | 1451.823 | 947.5405 | 445.8333 | 398.1482 | 198.8 | 258.7963 | 741 | [7 empty] | 9.380787 | 0
2018-12-15 15:00 | A | A | 0 | 615.8344 | 6.961805 | 1.255208 | 13.62847 | 8492.477 | 502.3148 | [6 empty] | 3.849867 | 20.2772 |  | 1477.865 | 956.9445 | 430.5556 | 399.1609 | 198.3 | 259.9537 | 703 | [7 empty] | 9.577546 | 0
2018-12-15 16:00 | A | A | 0 | 621.0999 | 7.82118 | 1.255208 | 13.94676 | 8489.583 | 502.3148 | 24.1 | 21.7 | 80 | 67 | 0.019 | 0.072 | 3.848286 | 19.59201 |  | 1474.74 | 959.5776 | 440.9722 | 400.3183 | 199.5 | 260.5324 | 708 | 0.001 | 0.0135 | 0.0002 | 0.008 | 0.0028 |  | 7 | 0.2141204 | 0.005787037 |  |  | 0.61 | 2.275 | 2.6 |  | 5.9 |  |  | 0.0244 | 0.0193 | 0.0153 | 0.0002 | 0.0108 | 0.06 | 0.0029
2018-12-15 17:00 | A | A | 0 | 620.679 | 7.708333 | 1.255208 | 14.1059 | 8472.222 | 702.4305 | [6 empty] | 3.853559 | 19.53848 |  | 1476.823 | 962.5868 | 451.0417 | 400.7523 | 199.5 | 259.838 | 698 | [7 empty] | 9.513889 | 0
2018-12-15 18:00 | A | A | 0 | 622.1469 | 7.586805 | 1.255208 | 13.74421 | 8489.583 | 702.4305 | [6 empty] | 3.854773 | 18.61777 |  | 1490.885 | 967.1007 | 439.2361 | 399.8842 | 199.5 | 256.9444 | 693 | [7 empty] | 9.554398 | 0
2018-12-15 19:00 | A | A | 0 | 618.2064 | 7.612847 | 1.255208 | 13.70081 | 8460.648 | 708.912 | 24.8 | 24 | 80 | 67 | 0.019 | 0.069 | 3.879235 | 18.91753 |  | 1459.635 | 968.6053 | 430.9028 | 398.4375 | 200.2 | 257.1759 | 1402 | 0.0013 | 0.014 | 0.0001 | 0.0082 | 0.0028 | 6.9 | 7 | 9.583333 | 0 | 0.145 | 0.2 | 0.59 | 2.295 | 2.5 |  | 5.6 | 63.4 | 980 | 0.0241 | 0.0198 | 0.0167 | 0.0002 | 0.0105 | 0.063 | 0.003
2018-12-15 20:00 | A | A | 0 | 619.2694 | 7.769097 | 1.255208 | 13.87442 | 8492.477 | 702.4305 | [6 empty] | 3.871341 | 21.41204 |  | 1486.71875 | 972.743 | 430.9028 | 397.8588 | 200.2 | 257.6389 | 698 | [7 empty] | 9.641204 | 0
2018-12-15 21:00 | A | A | 0 | 619.8004 | 7.092014 | 1.255208 | 13.75868 | 8472.222 | 705.6713 | [6 empty] | 3.883924 | 23.27488 |  | 1465.104 | 971.9907 | 444.0972 | 397.1354 | 201.4 | 256.8287 | 698 | [7 empty] | 9.415509 | 0
2018-12-15 22:00 | A | A | 0 | 620.1196 | 7.213542 | 1.255208 | 13.45486 | 8509.838 | 401.0417 | 24 | 22.6 | 80 | 67 | 0.019 | 0.068 | 3.828024 | 21.82957 |  | 1455.99 | 972.743 | 436.4583 | 398.8716 | 201.6 | 259.375 | 691 | 0.0012 | 0.0136 | 0.0001 | 0.0075 | 0.0028 |  | 7 | 9.438657 | 0 |  |  | 0.59 | 2.295 | 2.6 |  | 5.7 |  |  | 0.0248 | 0.019 | 0.0143 | 0.0001 | 0.0101 | 0.062 | 0.0028
2018-12-15 23:00 | A | A | 0 | 620.2773 | 7.925347 | 1.255208 | 13.13657 | 8492.477 | 401.0417 | [6 empty] | 3.836825 | 20.57697 |  | 1469.01 | 971.9907 | 445.8333 | 398.8716 | 201.1 | 259.838 | 715 | [7 empty] | 9.525463 | 0
2018-12-16 | A | A | 0 | 633.9047 | 7.586805 | 1.255208 | 12.38426 | 8480.903 | 396.1805 | [6 empty] | 3.92647 | 22.65393 |  | 1494.01 | 978.3854 | 441.6667 | 401.331 | 200 | 262.5 | 1388 | [7 empty] | 9.646991 | 0
2018-12-16 01:00 | A | A | 0 | 627.9808 | 7.456597 | 1.244792 | 11.70428 | 8498.264 | 401.8519 | 24.1 | 23.6 | 80 | 67 | 0.019 | 0.069 | 3.886945 | 20.9945 |  | 1472.917 | 976.8808 | 453.8194 | 403.7905 | 199.5 | 263.5417 | 707 | 0.0008 | 0.0139 | 0.0002 | 0.0073 | 0.0028 | 7 | 7 | 9.6875 | 0 | 0.15 | 0.2 | 0.59 | 2.295 | 2.5 |  | 5.7 |  |  | 0.0212 | 0.0203 | 0.0185 | 0.0001 | 0.0085 | 0.058 | 0.003
2018-12-16 02:00 | A | A | 0 | 631.4921 | 7.352431 | 1.255208 | 11.55961 | 8483.796 | 401.0417 | [6 empty] | 3.915345 | 21.19792 |  | 1500 | 977.6331 | 449.6528 | 405.8159 | 198.8 | 265.162 | 729 | [7 empty] | 9.849537 | 0
2018-12-16 03:00 | A | A | 0 | 642.6428 | 7.152778 | 1.255208 | 11.19792 | 8521.412 | 401.8519 | [6 empty] | 3.966892 | 22.07581 |  | 1500 | 989.6701 | 464.2361 | 408.1308 | 199.7 | 266.8982 | 726 | [7 empty] | 10.43981 | 0
2018-12-16 04:00 | A | A | 0 | 642.9903 | 7.717014 | 1.255208 | 11.79109 | 8489.583 | 404.2824 | 24.2 | 22.5 | 80 | 67 | 0.019 | 0.069 | 3.989173 | 20.78038 |  | 1495.052 | 996.8171 | 454.5139 | 411.603 | 198.8 | 269.6759 | 706 | 0.0004 | 0.0139 | 0.0001 | 0.0075 | 0.0028 |  | 7 | 10.45718 | 0 |  |  | 0.59 | 2.306 | 2.4 |  | 5.4 |  |  | 0.0151 | 0.0192 | 0.0161 | 0.0001 | 0.0079 | 0.053 | 0.0028
2018-12-16 05:00 | A | A | 0 | 648.3065 | 7.161458 | 1.255208 | 12.29745 | 8501.157 | 404.2824 | [6 empty] | 4.016679 | 20.07378 | 47858745 | 1516.40625 | 998.3218 | 473.6111 | 413.7732 | 199 | 272.1065 | 713 | [7 empty] | 10.43981 | 0
2018-12-16 06:00 | A | A | 0 | 644.6786 | 6.979167 | 1.255208 | 11.18345 | 8492.477 | 418.0555 | [6 empty] | 3.998285 | 18.70341 |  | 1503.90625 | 998.3218 | 476.0417 | 415.9433 | 199 | 273.7268 | 1427 | [7 empty] | 10.50347 | 0
2018-12-16 07:00 | A | A | 0 | 645.621 | 7.135417 | 1.255208 | 11.60301 | 8483.796 | 404.2824 | 26.1 | 24.2 | 80 | 67 | 0.019 | 0.068 | 4.11128 | 18.6713 |  | 1501.823 | 1000.579 | 456.25 | 414.3518 | 199.2 | 272.338 | 711 | 0.0012 | 0.0136 | 0.0001 | 0.0079 | 0.0027 | 7 | 7.1 | 10.50926 | 0 | 0.176 | 0.23 | 0.56 | 2.322 | 2.3 |  | 5.2 | 67.8 | 1000 | 0.0129 | 0.0192 | 0.0147 | 0.0001 | 0.0088 | 0.049 | 0.0029
2018-12-16 08:00 | A | A | 0 | 644.7114 | 7.803819 | 1.255208 | 11.53067 | 8489.583 | 404.2824 | [6 empty] | 4.102689 | 18.09317 |  | 1520.573 | 1002.083 | 463.5417 | 415.5092 | 199.5 | 273.9583 | 698 | [7 empty] | 10.61343 | 0
2018-12-16 09:00 | A | A | 0 | 643.3318 | 7.612847 | 1.255208 | 10.79282 | 8524.306 | 209.0278 | [6 empty] | 4.077234 | 17.29022 |  | 1496.09375 | 1001.331 | 474.3056 | 418.2581 | 200 | 275.9259 | 705 | [7 empty] | 10.46875 | 0
2018-12-16 10:00 | A | A | 0 | 642.3318 | 7.803819 | 1.255208 | 10.48901 | 8483.796 | 198.4954 | 25.5 | 23.8 | 80 | 67 | 0.019 | 0.069 | 4.057392 | 19.59201 |  | 1498.958 | 999.074 | 480.9028 | 420.5729 | 200.4 | 278.0092 | 726 | 0.0012 | 0.0139 | 0.0001 | 0.0081 | 0.0028 |  | 7 | 10.46875 | 0 |  |  | 0.57 | 2.314 | 2.3 |  | 5.4 |  |  | 0.0122 | 0.0193 | 0.0143 | 0.0001 | 0.0089 | 0.05 | 0.0029
2018-12-16 11:00 | A | A | 0 | 646.0343 | 7.899306 | 1.255208 | 10.59028 | 8492.477 | 204.1667 | [6 empty] | 4.076608 | 20.78038 |  | 1500 | 998.3218 | 503.4722 | 422.3091 | 200.9 | 280.3241 | 744 | [7 empty] | 10.30093 | 0
2018-12-16 12:00 | A | A | 0 | 645.2008 | 7.96875 | 1.255208 | 10.34433 | 8489.583 | 201.7361 | [6 empty] | 4.072737 | 20.78038 |  | 1495.833 | 998.3218 | 484.0278 | 422.0197 | 201.1 | 280.2083 | 732 | [7 empty] | 10.38194 | 0
2018-12-16 13:00 | A | A | 0 | 644.9184 | 7.873264 | 1.255208 | 10.32986 | 8475.116 | 200.9259 | 25.3 | 23 | 80 | 67 | 0.018 | 0.067 | 4.066985 | 21.04803 |  | 1491.40625 | 998.6979 | 494.4445 | 422.5984 | 202.1 | 281.3658 | 728 | 0.001 | 0.0136 | 0.0001 | 0.0077 | 0.0027 | 6.8 | 7 | 10.3588 | 0 | 0.172 | 0.22 | 0.62 | 2.316 | 2.2 |  | 5.3 |  |  | 0.0132 | 0.0194 | 0.0142 | 0.0001 | 0.0091 | 0.049 | 0.0029
2018-12-16 14:00 | A | A | 0 | 644.1648 | 8.394097 | 1.255208 | 10.17072 | 8457.755 | 201.7361 | [6 empty] | 4.070571 | 21.66898 |  | 1514.583 | 997.1933 | 500 | 422.5984 | 200.9 | 280.6713 | 723 | [7 empty] | 10.33565 | 0
2018-12-16 15:00 | A | A | 0 | 642.8801 | 7.517361 | 1.255208 | 10.04051 | 8483.796 | 198.4954 | [6 empty] | 4.049983 | 22.65393 |  | 1495.833 | 998.3218 | 500 | 422.743 | 199.7 | 281.0185 | 718 | [7 empty] | 10.41667 | 0
2018-12-16 16:00 | A | A | 0 | 641.7803 | 7.239583 | 1.244792 | 10.47454 | 8489.583 | 207.4074 | 25 | 21 | 80 | 67 | 0.018 | 0.065 | 4.024137 | 22.85735 |  | 1494.01 | 1003.212 | 502.4306 | 421.7303 | 199.7 | 281.1342 | 715 | 0.001 | 0.0124 | 0.0001 | 0.0076 | 0.0026 |  | 7 | 10.4456 | 0 |  |  | 0.59 | 2.308 | 2.2 |  | 5.2 |  |  | 0.0141 | 0.0191 | 0.014 | 0.0001 | 0.0091 | 0.049 | 0.0028
2018-12-16 17:00 | A | A | 0 | 644.6574 | 8.28125 | 1.255208 | 10.12731 | 8483.796 | 200.9259 | [6 empty] | 4.044935 | 23.44618 |  | 1515.625 | 1000.203 | 505.9028 | 422.3091 | 199.7 | 282.8704 | 715 | [7 empty] | 10.39352 | 0
2018-12-16 18:00 | A | A | 0 | 643.3201 | 7.404514 | 1.255208 | 9.809028 | 8475.116 | 199.3055 | [6 empty] | 4.040678 | 21.99016 |  | 1500.78125 | 1001.331 | 498.6111 | 423.0324 | 199 | 284.6065 | 1422 | [7 empty] | 10.42824 | 0
2018-12-16 19:00 | A | A | 0 | 642.8415 | 7.369792 | 1.255208 | 9.997107 | 8451.968 | 204.1667 | 24.8 | 23.2 | 80 | 67 | 0.02 | 0.085 | 4.037962 | 21.61545 |  | 1507.8125 | 999.4503 | 502.4306 | 423.4664 | 198.8 | 284.0278 | 709 | 0.0013 | 0.0148 | 0.0002 | 0.0087 | 0.003 | 6.8 | 7 | 10.4456 | 0 | 0.201 | 0.25 | 0.58 | 2.314 | 2.3 |  | 5.3 | 66.6 | 980 | 0.0144 | 0.0209 | 0.0172 | 0.0001 | 0.0104 | 0.052 | 0.0031
2018-12-16 20:00 | A | A | 0 | 645.2802 | 7.369792 | 1.255208 | 9.635416 | 8489.583 | 196.875 | [6 empty] | 4.035322 | 19.12095 |  | 1510.417 | 999.4503 | 507.6389 | 423.4664 | 199.2 | 282.8704 | 709 | [7 empty] | 10.45718 | 0
2018-12-16 21:00 | A | A | 0 | 634.0746 | 8.385417 | 1.255208 | 9.635416 | 8498.264 | 193.6342 | [6 empty] | 3.961196 | 20.04167 |  | 1488.802 | 994.5602 | 494.4445 | 421.5857 | 199.2 | 281.1342 | 737 | [7 empty] | 10.30093 | 0
2018-12-16 22:00 | A | A | 0 | 635.0551 | 7.239583 | 1.255208 | 9.418403 | 8489.583 | 198.4954 | 25.4 | 24.1 | 80 | 67 | 0.019 | 0.08 | 4.00332 | 18.30729 |  | 1507.552 | 993.4317 | 508.3333 | 421.1516 | 199.5 | 281.713 | 716 | 0.0013 | 0.0136 | 0.0001 | 0.0081 | 0.0028 |  | 7 | 10.32407 | 0 |  |  | 0.58 | 2.306 | 2.3 |  | 5.3 |  |  | 0.0147 | 0.0206 | 0.0192 | 0.0001 | 0.0095 | 0.052 | 0.003
2018-12-16 23:00 | A | A | 0 | 633.449 | 7.144097 | 1.255208 | 9.389467 | 8483.796 | 215.5092 | [6 empty] | 3.995919 | 17.67564 |  | 1515.625 | 993.0555 | 494.7917 | 420.5729 | 200 | 280.9028 | 742 | [7 empty] | 10.29514 | 0
2018-12-17 | A | A | 0 | 636.3812 | 6.831597 | 1.255208 | 9.649884 | 8475.116 | 207.4074 | [6 empty] | 4.018527 | 18.91753 |  | 1486.458 | 993.0555 | 504.1667 | 420.4283 | 200.2 | 280.4398 | 742 | [7 empty] | 10.24306 | 0
2018-12-17 01:00 | A | A | 0 | 635.3955 | 7.50868 | 1.255208 | 9.635416 | 8475.116 | 193.6342 | 25.7 | 21.6 | 100 | 67 | 0.02 | 0.074 | 4.028503 | 20.78038 |  | 1500.521 | 990.0463 | 492.0139 | 420.4283 | 200.9 | 279.5139 | 731 | 0.0009 | 0.0147 | 0.0001 | 0.0091 | 0.003 | 7.1 | 7 | 10.23727 | 0 | 0.179 | 0.23 | 0.59 | 2.303 | 2.3 |  | 5.3 |  |  | 0.0147 | 0.0193 | 0.0198 | 0.0001 | 0.0092 | 0.05 | 0.0028
2018-12-17 02:00 | A | A | 0 | 636.8487 | 7.439236 | 1.255208 | 9.201388 | 8512.731 | 207.4074 | [6 empty] | 4.019875 | 18.11458 |  | 1507.552 | 989.294 | 498.2639 | 419.5602 | 199.7 | 278.4722 | 704 | [7 empty] | 9.988426 | 0
2018-12-17 03:00 | A | A | 0 | 637.7913 | 7.890625 | 1.255208 | 9.910301 | 8498.264 | 200.9259 | [6 empty] | 4.032678 | 21.19792 |  | 1478.90625 | 985.9086 | 507.2917 | 417.96875 | 201.4 | 278.3565 | 750 | [7 empty] | 9.936343 | 0
2018-12-17 04:00 | A | A | 0 | 632.4753 | 7.586805 | 1.255208 | 9.693287 | 8489.583 | 212.2685 | 25 | 22.6 | 100 | 67 | 0.02 | 0.076 | 3.965793 | 22.02228 |  | 1489.583 | 983.6516 | 492.7083 | 417.96875 | 201.4 | 277.3148 | 738 | 0.0008 | 0.0151 | 0.0001 | 0.0087 | 0.003 |  | 7 | 0 | 0.005787037 |  |  | 0.62 | 2.301 | 2.2 |  | 5.1 |  |  | 0.0152 | 0.0205 | 0.0168 | 0.0001 | 0.0097 | 0.052 | 0.0031
2018-12-17 05:00 | A | A | 0 | 633.0963 | 7.760417 | 1.255208 | 9.620949 | 8483.796 | 199.3055 | [6 empty] | 3.972394 | 21.19792 | 47874060 | 1490.625 | 982.147 | 500.6944 | 417.6794 | 200 | 275.8102 | 708 | [7 empty] | 0.01157407 | 0.005787037
2018-12-17 06:00 | A | A | 0 | 633.8112 | 7.135417 | 1.255208 | 9.577546 | 8501.157 | 199.3055 | [6 empty] | 3.968758 | 21.61545 |  | 1482.292 | 981.7708 | 500.3472 | 417.39 | 200 | 277.3148 | 710 | [7 empty] | 0.01157407 | 0.005787037
2018-12-17 07:00 | A | A | 0 | 634.405 | 6.996528 | 1.244792 | 8.868634 | 8509.838 | 212.2685 | 25.7 | 25.6 | 100 | 67 | 0.019 | 0.075 | 4.005812 | 22.85735 |  | 1499.74 | 986.2847 | 464.2361 | 413.1945 | 199.5 | 271.7592 | 706 | 0.0001 | 0.0136 | 0.0001 | 0.0079 | 0.0028 | 7.1 | 7 | 0.01157407 | 0.005787037 | 0.175 | 0.21 | 0.63 | 2.293 | 2.1 | 3.6 | 5 | 67.6 | 1040 | 0.0162 | 0.0205 | 0.0162 | 0.0002 | 0.0096 | 0.052 | 0.003
2018-12-17 08:00 | A | A | 0 | 634.0193 | 7.456597 | 1.255208 | 8.825232 | 8492.477 | 207.4074 | [6 empty] | 4.011561 | 20.57697 |  | 1483.854 | 991.9271 | 420.4861 | 407.5521 | 198.1 | 266.6667 | 698 | [7 empty] | 1.603009 | 0.002893519
2018-12-17 09:00 | A | A | 0 | 634.7902 | 7.465278 | 1.297454 | 9.592013 | 8498.264 | 403.4722 | [6 empty] | 4.013703 | 23.28559 |  | 1488.542 | 987.7894 | 465.625 | 406.5393 | 199.5 | 265.625 | 710 | [7 empty] | 10.15625 | 0
2018-12-17 10:00 | A | A | 0 | 635.6814 | 6.901042 | 1.310185 | 10.01157 | 8483.796 | 403.4722 | 25.3 | 26.2 | 100 | 70 | 0.019 | 0.064 | 4.004633 | 20.59838 |  | 1476.042 | 988.9178 | 461.8055 | 409.2882 | 201.8 | 269.6759 | 706 | 0 | 0.0138 | 0.0001 | 0.0081 | 0.0028 |  | 7.6 | 10.13889 | 0 |  |  | 0.66 | 2.272 | 2.1 | 3.5 | 4.8 |  |  | 0.0155 | 0.0197 | 0.0145 | 0.0001 | 0.0088 | 0.043 | 0.0028
2018-12-17 11:00 | A | A | 0 | 631.9175 | 7.005208 | 1.309028 | 9.505209 | 8460.648 | 401.8519 | [6 empty] | 3.991813 | 20.17014 |  | 1483.854 | 987.7894 | 455.2083 | 409.5775 | 200.9 | 268.0556 | 742 | [7 empty] | 10.15625 | 0
2018-12-17 12:00 | A | A | 0 | 634.7167 | 7.013889 | 1.309028 | 8.89757 | 8530.093 | 401.0417 | [6 empty] | 3.976854 | 19.33507 |  | 1494.792 | 989.294 | 461.8055 | 408.9988 | 199 | 268.9815 | 721 | [7 empty] | 10.1794 | 0
2018-12-17 13:00 | A | A | 0 | 647.6207 | 7.526042 | 1.297454 | 9.302662 | 8472.222 | 597.1065 | 26.9 | 23.9 | 100 | 70 | 0.019 | 0.069 | 4.174842 | 21.80816 |  | 1504.6875 | 995.3125 | 447.5695 | 408.9988 | 198.5 | 268.75 | 742 | 0.0003 | 0.0128 | 0.0001 | 0.0083 | 0.0027 | 7.2 | 7.6 | 10.55556 | 0 | 0.2 | 0.233 | 0.65 | 2.293 | 2.1 |  | 5 |  |  | 0.0172 | 0.0208 | 0.0159 | 0.0002 | 0.0097 | 0.045 | 0.003
2018-12-17 14:00 | A | A | 0 | 648.8287 | 7.864584 | 1.297454 | 9.403935 | 8492.477 | 602.7778 | [6 empty] | 4.172654 | 22.43982 |  | 1513.28125 | 999.074 | 452.7778 | 409.5775 | 199.5 | 269.7917 | 712 | [7 empty] | 10.47454 | 0
2018-12-17 15:00 | A | A | 0 | 647.3259 | 7.19618 | 1.297454 | 9.186921 | 8483.796 | 602.7778 | [6 empty] | 4.167249 | 23.07147 |  | 1501.042 | 1003.212 | 463.8889 | 410.3009 | 200.9 | 271.9908 | 746 | [7 empty] | 10.50926 | 0
2018-12-17 16:00 | A | A | 0 | 653.4068 | 6.328125 | 1.310185 | 9.43287 | 8489.583 | 601.1574 | 20.5 | 25.8 | 100 | 70 | 0.02 | 0.074 | 3.865131 | 20.9945 |  | 1514.583 | 1004.716 | 462.5 | 413.1945 | 200.9 | 272.2222 | 724 | 0.0002 | 0.0147 | 0.0001 | 0.0084 | 0.003 |  | 7.6 | 10.625 | 0 |  |  | 0.64 | 2.293 | 2.2 |  | 5 |  |  | 0.0161 | 0.0209 | 0.0176 | 0.0002 | 0.0094 | 0.043 | 0.0031
2018-12-17 17:00 | A | A | 0 | 650.3151 | 6.440972 | 1.310185 | 11.09664 | 8483.796 | 602.7778 | [6 empty] | 3.849466 | 19.12095 |  | 1519.271 | 1004.716 | 446.875 | 410.15625 | 200.2 | 269.7917 | 708 | [7 empty] | 10.57292 | 0
2018-12-17 18:00 | A | A | 0 | 649.1182 | 7.907986 | 1.310185 | 11.21238 | 8489.583 | 605.2083 | [6 empty] | 3.839762 | 24.51678 |  | 1518.49 | 1008.854 | 456.25 | 408.9988 | 198.3 | 271.5278 | 718 | [7 empty] | 10.61343 | 0
2018-12-17 19:00 | A | A | 0 | 649.7898 | 7.430555 | 1.297454 | 11.5162 | 8463.542 | 602.7778 | 24.1 | 26.3 | 100 | 70 | 0.019 | 0.065 | 4.038434 | 24.09925 |  | 1516.667 | 1010.359 | 443.4028 | 409.5775 | 199.5 | 269.6759 | 1419 | 0.0003 | 0.0133 | 0.0001 | 0.0078 | 0.0028 | 7.5 | 7.6 | 10.625 | 0 | 0.202 | 0.232 | 0.64 | 2.295 | 2.1 |  | 4.9 | 65.8 | 1050 | 0.0147 | 0.0201 | 0.0147 | 0.0001 | 0.0093 | 0.041 | 0.0029
2018-12-17 20:00 | A | A | 0 | 649.9664 | 7.690972 | 1.297454 | 13.00636 | 8489.583 | 602.7778 | [6 empty] | 4.027141 | 23.07147 |  | 1514.583 | 1011.863 | 436.1111 | 406.8287 | 200.4 | 269.213 | 708 | [7 empty] | 10.6713 | 0
2018-12-17 21:00 | A | A | 0 | 649.8129 | 7.5 | 1.310185 | 13.0787 | 8492.477 | 602.7778 | [6 empty] | 4.024818 | 22.02228 |  | 1499.74 | 1011.863 | 449.3056 | 410.4456 | 202.6 | 269.0972 | 702 | [7 empty] | 10.59028 | 0
2018-12-17 22:00 | A | A | 0 | 650.3984 | 7.317708 | 1.310185 | 12.77489 | 8489.583 | 603.588 | 25 | 26.5 | 100 | 70 | 0.019 | 0.066 | 4.078175 | 16.63715 |  | 1520.833 | 1012.24 | 465.9722 | 411.169 | 199.7 | 274.1898 | 705 | 0.0003 | 0.016 | 0.0001 | 0.0081 | 0.0028 |  | 7.6 | 10.61921 | 0 |  |  | 0.62 | 2.298 | 2.1 |  | 4.9 |  |  | 0.0152 | 0.0195 | 0.015 | 0.0001 | 0.0092 | 0.042 | 0.0029
2018-12-17 23:00 | A | A | 0 | 650.9094 | 7.439236 | 1.310185 | 12.65914 | 8483.796 | 603.588 | [6 empty] | 4.084164 | 20.56626 |  | 1503.646 | 1014.12 | 451.7361 | 413.0497 | 198.8 | 275.6944 | 1417 | [7 empty] | 10.68287 | 0
2018-12-18 | A | A | 0 | 648.1671 | 7.144097 | 1.297454 | 13.25231 | 8492.477 | 601.1574 | [6 empty] | 4.062799 | 23.43547 |  | 1511.458 | 1015.625 | 445.8333 | 411.7477 | 198.5 | 273.1482 | 720 | [7 empty] | 10.56713 | 0
2018-12-18 01:00 | A | A | 0 | 649.0811 | 7.144097 | 1.297454 | 13.49826 | 8483.796 | 602.7778 | 23.9 | 25.4 | 100 | 70 |  |  | 4.013822 | 22.26852 |  | 1499.74 | 1020.139 | 435.4167 | 407.4074 | 200.2 | 269.5602 | 713 | [5 empty] | 10.5 | 7.6 | 10.79861 | 0 | 0.21 | 0.254 | 0.58 | 2.319 | 2.4 |  | 5.6 |  |  | 0.017 | 0.0194 | 0.0208 | 0.0002 | 0.0098 | 0.042 | 0.0028
2018-12-18 02:00 | A | A | 0 | 650.553 | 7.309028 | 1.297454 | 13.45486 | 8483.796 | 601.1574 | [6 empty] | 4.022925 | 21.19792 |  | 1495.833 | 1019.387 | 468.75 | 410.735 | 201.4 | 272.2222 | 702 | [7 empty] | 10.48032 | 0
2018-12-18 03:00 | A | A | 0 | 650.3492 | 7.717014 | 1.310185 | 13.33912 | 8443.287 | 600.3472 | [6 empty] | 4.040959 | 18.09317 |  | 1493.229 | 1015.625 | 476.0417 | 415.3646 | 199.7 | 277.5463 | 1411 | [7 empty] | 10.30671 | 0
2018-12-18 04:00 | A | A | 0 | 652.3857 | 7.482639 | 1.310185 | 13.06424 | 8501.157 | 605.2083 |  |  | 100 | 70 |  |  |  | 17.88976 |  | 1504.6875 | 1017.882 | 481.25 | 416.6667 | 199 | 276.8518 | 712 | [6 empty] | 7.6 | 10.37037 | 0 |  |  | 0.56 | 2.324 | 2.3 |  | 5.6 |  |  | 0.0118 | 0.0201 | 0.0174 | 0.0002 | 0.0095 | 0.039 | 0.0029
2018-12-18 05:00 | A | A | 0 | 639.7568 | 7.282986 | 1.297454 | 13.5706 | 8483.796 | 602.7778 | [7 empty] | 20.9945 | 47889280 | 1497.65625 | 1010.359 | 472.9167 | 416.6667 | 198.5 | 275.8102 | 679 | [7 empty] | 10.1794 | 0
2018-12-18 06:00 | A | A | 0 | 639.5198 | 7.178819 | 1.297454 | 13.58507 | 8460.648 | 605.2083 | [7 empty] | 21.61545 |  | 1486.71875 | 1010.735 | 421.5278 | 412.6158 | 200.9 | 267.5926 | 728 | [7 empty] | 10.48032 | 0
2018-12-18 07:00 | A | A | 0 | 640.0336 | 7.178819 | 1.297454 | 14.40972 | 8492.477 | 600.3472 | 23.9 | 22.7 | 100 | 70 |  |  | 3.953829 | 20.9945 |  | 1480.99 | 1006.221 | 456.25 | 413.7732 | 202.1 | 272.6852 | 1454 | [6 empty] | 7.6 | 10.21412 | 0 | 0.216 | 0.253 | 0.58 | 2.327 | 2.3 |  | 5.2 | 64.4 | 1080 | 0.0153 | 0.019 | 0.014 | 0.0001 | 0.0088 | 0.042 | 0.0028
2018-12-18 08:00 | A | A | 0 | 640.6033 | 7.604166 | 1.310185 | 13.51273 | 8480.903 | 613.3102 | [6 empty] | 3.962748 | 18.70341 |  | 1486.71875 | 1002.083 | 447.5695 | 413.3391 | 200.2 | 272.4537 | 705 | [7 empty] | 10.09259 | 0
2018-12-18 09:00 | A | A | 0 | 639.4032 | 6.935764 | 1.310185 | 13.96123 | 8995.949 | 403.4722 | [6 empty] | 3.72887 | 17.67564 |  | 1494.792 | 1003.212 | 417.3611 | 408.8542 | 200.2 | 270.9491 | 711 | [7 empty] | 10.3588 | 0
2018-12-18 10:00 | A | A | 0 | 639.6264 | 7.013889 | 1.297454 | 14.19271 | 8993.056 | 398.6111 | 23 | 22.1 | 100 | 70 |  |  | 3.687758 | 20.83391 |  | 1493.49 | 1001.331 | 423.9583 | 403.7905 | 198.8 | 268.5185 | 717 | [6 empty] | 7.6 | 10.35301 | 0 |  |  | 0.61 | 2.316 | 2.2 |  | 5.2 |  |  | 0.0156 | 0.0193 | 0.0141 | 0.0001 | 0.0083 | 0.042 | 0.0028
2018-12-18 11:00 | A | A | 0 | 641.4142 | 7.795139 | 1.297454 | 13.96123 | 8961.227 | 398.6111 | [6 empty] | 3.711201 | 22.65393 |  | 1497.65625 | 1002.083 | 426.0417 | 402.9225 | 199.5 | 265.7408 | 742 | [7 empty] | 10.22569 | 0
2018-12-18 12:00 | A | A | 0 | 641.8618 | 6.892361 | 1.308449 | 13.41146 | 9004.63 | 403.4722 | [6 empty] | 3.695889 | 20.9838 |  | 1501.5625 | 1008.478 | 394.0972 | 401.765 | 200.9 | 259.2592 | 745 | [7 empty] | 10.54398 | 0
2018-12-18 13:00 | A | A | 0 | 640.7238 | 6.588542 | 1.310185 | 13.93229 | 8984.375 | 403.4722 | 22.9 | 22 | 100 | 70 |  |  | 3.692858 | 20.57697 |  | 1503.90625 | 1006.597 | 430.5556 | 401.4757 | 202.1 | 260.1852 | 1474 | [6 empty] | 7.6 | 10.30093 | 0 | 0.203 | 0.243 | 0.65 | 2.298 | 2.1 |  | 4.9 |  |  | 0.0175 | 0.02 | 0.0149 | 0.0001 | 0.0091 | 0.048 | 0.0029
2018-12-18 14:00 | A | A | 0 | 638.2845 | 6.710069 | 1.310185 | 13.33912 | 8993.056 | 401.0417 | [6 empty] | 3.675248 | 18.72483 |  | 1517.448 | 1008.102 | 422.2222 | 401.331 | 199.5 | 262.7315 | 709 | [7 empty] | 10.28356 | 0
2018-12-18 15:00 | A | A | 0 | 648.9918 | 7.621528 | 1.352431 | 13.90336 | 9013.311 | 602.7778 | [6 empty] | 3.728503 | 23.89583 |  | 1519.271 | 1014.497 | 397.5694 | 398.5822 | 198.8 | 257.9861 | 710 | [7 empty] | 10.625 | 0
2018-12-18 16:00 | A | A | 0 | 650.191 | 7.751736 | 1.352431 | 14.42419 | 8981.481 | 600.3472 | 22.5 | 21.4 | 100 | 70 |  |  | 3.729283 | 20.79109 |  | 1507.552 | 1015.625 | 416.6667 | 398.1482 | 202.8 | 257.8704 | 737 | [6 empty] | 7.6 | 10.56134 | 0 |  |  | 0.66 | 2.295 | 2.1 |  | 4.8 |  |  | 0.0162 | 0.0194 | 0.0149 | 0.0001 | 0.0088 | 0.044 | 0.0029
2018-12-18 17:00 | A | A | 0 | 647.929 | 6.805555 | 1.351852 | 13.49826 | 8993.056 | 605.2083 | [6 empty] | 3.711526 | 20.73756 |  | 1517.448 | 1013.744 | 441.3194 | 400.6076 | 198.8 | 262.037 | 699 | [7 empty] | 10.37037 | 0
2018-12-18 18:00 | A | A | 0 | 649.0633 | 6.892361 | 1.352431 | 13.5272 | 8984.375 | 591.4352 | [6 empty] | 3.721616 | 22.65393 |  | 1514.84375 | 1014.497 | 431.25 | 401.0417 | 199 | 259.2592 | 1429 | [7 empty] | 10.19097 | 0
2018-12-18 19:00 | A | A | 0 | 650.9039 | 6.892361 | 1.352431 | 13.39699 | 8995.949 | 589.8148 | 22.7 | 24.2 | 100 | 70 |  |  | 3.737012 | 19.7419 |  | 1523.698 | 1014.497 | 425.6944 | 400.0289 | 200.2 | 257.0602 | 709 | [6 empty] | 7.6 | 10.10417 | 0 | 0.178 | 0.226 | 0.66 | 2.288 | 2.2 |  | 5.1 | 66 | 1040 | 0.0151 | 0.0195 | 0.0161 | 0.0002 | 0.0087 | 0.05 | 0.003
2018-12-18 20:00 | A | A | 0 | 650.7604 | 7.5 | 1.352431 | 14.00463 | 8993.056 | 597.1065 | [6 empty] | 3.73739 | 23.48901 |  | 1511.71875 | 1015.249 | 462.5 | 398.8716 | 198.8 | 257.5232 | 736 | [7 empty] | 10.05208 | 0
2018-12-18 21:00 | A | A | 0 | 649.7136 | 6.892361 | 1.352431 | 13.99016 | 8984.375 | 601.1574 | [6 empty] | 3.734983 | 18.51071 |  | 1513.802 | 1017.13 | 463.1944 | 396.9908 | 199.7 | 256.9444 | 736 | [7 empty] | 10.05208 | 0
2018-12-18 22:00 | A | A | 0 | 651.6431 | 7.230903 | 1.352431 | 14.22164 | 8972.801 | 602.7778 | 22 | 21.7 | 100 | 70 |  |  | 3.717245 | 21.90451 |  | 1511.71875 | 1018.258 | 451.3889 | 398.8716 | 198.3 | 257.9861 | 767 | [5 empty] | 6.9 | 7.6 | 10.01157 | 0 |  |  | 0.65 | 2.277 | 2.1 |  | 5 |  |  | 0.0172 | 0.019 | 0.015 | 0.0009 | 0.0088 | 0.056 | 0.003
2018-12-18 23:00 | A | A | 0 | 651.7055 | 6.892361 | 1.352431 | 14.51099 | 9021.991 | 616.5509 | [6 empty] | 3.697332 | 22.27922 |  | 1502.865 | 1018.258 | 455.2083 | 398.5822 | 201.6 | 257.6389 | 746 | [7 empty] | 21.23842 | 10.61921
2018-12-19 | A | A | 0 | 651.34 | 6.909722 | 1.362847 | 14.36632 | 8995.949 | 603.588 | [6 empty] | 3.705955 | 20.5234375 |  | 1513.542 | 1017.882 | 439.9306 | 398.4375 | 199.5 | 257.5232 | 716 | [7 empty] | 21.23842 | 10.61921
2018-12-19 01:00 | A | A | 0 | 647.1229 | 6.822917 | 1.352431 | 14.61227 | 8969.907 | 600.3472 | 23.4 | 22 | 100 | 70 |  |  | 3.760141 | 22.2364 |  | 1516.40625 | 1017.13 | 437.8472 | 399.3055 | 199.7 | 257.6389 | 711 | [6 empty] | 7.6 | 9.021991 | 0 | 0.192 | 0.245 | 0.66 | 2.28 | 2.1 |  | 4.9 |  |  | 0.0187 | 0.018 | 0.0153 | 0.0002 | 0.0085 | 0.057 | 0.0029
2018-12-19 02:00 | A | A | 0 | 649.0071 | 7.708333 | 1.352431 | 14.80035 | 9013.311 | 599.537 | [6 empty] | 3.752929 | 23.89583 |  | 1532.292 | 1017.506 | 422.2222 | 397.2801 | 200.4 | 256.5972 | 715 | [7 empty] | 10.38194 | 0
2018-12-19 03:00 | A | A | 0 | 649.9227 | 7.109375 | 1.352431 | 14.77141 | 8995.949 | 610.8796 | [6 empty] | 3.765477 | 24.09925 |  | 1523.958 | 1016.377 | 411.8056 | 395.8333 | 199.2 | 254.5139 | 753 | [7 empty] | 10.38773 | 0
2018-12-19 04:00 | A | A | 0 | 650.7267 | 7.33507 | 1.352431 | 15.30671 | 8984.375 | 602.7778 | 24.2 | 23.8 | 100 | 72 |  |  | 3.814833 | 21.19792 |  | 1525.521 | 1015.249 | 417.0139 | 393.6632 | 200.7 | 254.1667 | 753 | [5 empty] | 9.7 | 7.5 | 10.28356 | 0 |  |  | 0.66 | 2.283 | 2.1 |  | 5 |  |  | 0.0226 | 0.0205 | 0.0169 | 0.0002 | 0.0094 | 0.066 | 0.0033
2018-12-19 05:00 | A | A | 0 | 649.9741 | 7.430555 | 1.352431 | 15.0897 | 9001.736 | 611.6898 | [6 empty] | 3.803073 | 20.36285 | 47904980 | 1500 | 1014.497 | 412.1528 | 394.0972 | 201.6 | 253.2408 | 754 | [7 empty] | 10.35301 | 0
2018-12-19 06:00 | A | C | 0 | 650.5031 | 7.986111 | 1.352431 | 14.67014 | 8984.375 | 603.588 | [6 empty] | 3.813522 | 24.93432 |  | 1515.625 | 1012.24 | 451.7361 | 395.11 | 200.4 | 250.3472 | 754 | [7 empty] | 10.29514 | 0
2018-12-19 07:00 | A | C | 0 | 651.6061 | 7.204861 | 1.362847 | 11.57407 | 8984.375 | 585.7639 |  | 20.3 | 100 | 18 |  |  |  | 17.55787 |  | 1542.96875 | 1017.882 | 389.5833 | 391.493 | 200.2 | 242.3611 | 711 | [5 empty] | 8.4 | 6.8 | 10.52662 | 0 | 0.189 | 0.246 | 0.65 | 2.28 | 2.2 |  | 5.1 | 67.6 | 1050 | 0.0195 | 0.0192 | 0.016 | 0.0001 | 0.0086 | 0.058 | 0.0031
2018-12-19 08:00 | A | C | 0 | 650.776 | 6.215278 | 1.352431 | 15.1331 | 8961.227 | 599.537 | [7 empty] | 22.22569 |  | 1510.677 | 1010.735 | 460.4167 | 391.3484 | 199.7 | 255.6713 | 735 | [7 empty] | 10.19097 | 0
2018-12-19 09:00 | A | A | 0 | 649.637 | 7.369792 | 1.297454 | 14.22164 | 8961.227 | 602.7778 | [7 empty] | 22.63252 |  | 1518.49 | 1006.973 | 417.3611 | 396.7014 | 201.4 | 258.912 | 800 | [7 empty] | 10.21991 | 0
2018-12-19 10:00 | A | A | 0 | 649.4669 | 6.475694 | 1.310185 | 14.43866 | 8961.227 | 605.2083 |  | 22.3 | 100 | 18 |  |  |  | 18.91753 |  | 1519.53125 | 1010.359 | 404.8611 | 397.7141 | 201.8 | 256.5972 | 713 | [6 empty] | 6.8 | 10.47454 | 0 |  |  | 0.64 | 2.288 | 2.3 |  | 5.3 |  |  | 0.0163 | 0.0186 | 0.0148 | 0.0001 | 0.0091 | 0.049 | 0.003
2018-12-19 11:00 | A | A | 0 | 649.0948 | 6.961805 | 1.310185 | 13.671875 | 8993.056 | 603.588 | [7 empty] | 18.48929 |  | 1526.5625 | 1009.983 | 403.4722 | 398.4375 | 201.4 | 256.5972 | 761 | [7 empty] | 10.39931 | 0
2018-12-19 12:00 | A | A | 0 | 648.8506 | 7.430555 | 1.310185 | 14.0625 | 8984.375 | 602.7778 | [7 empty] | 22.02228 |  | 1529.167 | 1012.616 | 413.5417 | 396.2674 | 199.7 | 254.0509 | 730 | [7 empty] | 10.46875 | 0
2018-12-19 13:00 | A | A | 0 | 652.0717 | 6.614583 | 1.297454 | 14.22164 | 8995.949 | 603.588 |  | 22.6 | 100 | 18 |  |  |  | 24.93432 |  | 1524.479 | 1014.497 | 421.875 | 395.978 | 199.2 | 254.9768 | 733 | [5 empty] | 7.9 | 6.8 | 10.45718 | 0 | 0.195 | 0.252 | 0.65 | 2.29 | 2.2 |  | 5.1 |  |  | 0.0202 | 0.0198 | 0.0162 | 0.0001 | 0.0095 | 0.057 | 0.0032
2018-12-19 14:00 | A | A | 0 | 650.8116 | 7.213542 | 1.297454 | 14.27951 | 9001.736 | 602.7778 | [7 empty] | 22.65393 |  | 1517.708 | 1015.249 | 411.4583 | 398.5822 | 200 | 253.7037 | 724 | [7 empty] | 10.30671 | 0
2018-12-19 15:00 | A | A | 0 | 650.8525 | 7.34375 | 1.297454 | 14.69907 | 8700.811 | 602.7778 | [7 empty] | 22.65393 |  | 1518.75 | 1012.24 | 474.3056 | 399.5949 | 200.9 | 259.6065 | 721 | [7 empty] | 10.24306 | 0
2018-12-19 16:00 | A | A | 0 | 649.7495 | 7.100695 | 1.310185 | 14.03356 | 8671.875 | 602.7778 |  | 21 | 100 | 18 |  |  |  | 18.09317 |  | 1526.823 | 1019.387 | 449.3056 | 402.0544 | 200.2 | 258.6806 | 1468 | [6 empty] | 6.8 | 10.39931 | 0 |  |  | 0.65 | 2.283 | 2.3 |  | 5.2 |  |  | 0.0218 | 0.0195 | 0.0158 | 0.0001 | 0.0103 | 0.057 | 0.0032
2018-12-19 17:00 | A | C | 0 | 649.99 | 7.708333 | 1.310185 | 13.78761 | 8686.343 | 601.9676 | [7 empty] | 20.17014 |  | 1517.448 | 1014.497 | 434.7222 | 401.0417 | 198.8 | 258.912 | 727 | [7 empty] | 10.52662 | 0
2018-12-19 18:00 | A | C | 0 | 651.7355 | 7.751736 | 1.297454 | 13.91782 | 8671.875 | 602.7778 | [7 empty] | 22.71817 |  | 1513.542 | 1013.744 | 448.2639 | 400.897 | 198.1 | 261.4583 | 759 | [7 empty] | 10.48032 | 0
2018-12-19 19:00 | A | C | 0 | 649.7325 | 7.50868 | 1.297454 | 14.42419 | 8671.875 | 599.537 |  | 22.5 | 100 | 18 |  |  |  | 23.25347 |  | 1513.802 | 1016.001 | 420.8333 | 398.7268 | 199.2 | 262.3842 | 735 | [5 empty] | 7.6 | 6.8 | 10.64236 | 0 | 0.201 | 0.254 | 0.6 | 2.298 | 2.1 |  | 4.9 | 65.6 | 1040 | 0.0212 | 0.0196 | 0.0154 | 0.0001 | 0.0096 | 0.056 | 0.0031
2018-12-19 20:00 | A | C | 0 | 651.0565 | 7.604166 | 1.310185 | 14.22164 | 8680.556 | 602.7778 | [7 empty] | 20.4592 |  | 1508.333 | 1011.863 | 442.7083 | 402.34375 | 201.1 | 262.1528 | 720 | [7 empty] | 10.55556 | 0
2018-12-19 21:00 | A | C | 0 | 652.1939 | 6.779514 | 1.310185 | 14.12037 | 8680.556 | 600.3472 | [7 empty] | 18.29659 |  | 1504.6875 | 1017.882 | 432.2917 | 400.3183 | 201.1 | 261.2268 | 724 | [7 empty] | 10.48611 | 0
2018-12-19 22:00 | A | C | 0 | 649.0002 | 7.109375 | 1.310185 | 14.17824 | 8686.343 | 605.2083 |  | 23.7 | 100 | 18 |  |  |  | 19.12095 |  | 1515.365 | 1017.506 | 423.6111 | 395.978 | 199.7 | 261.5741 | 717 | [6 empty] | 6.8 | 10.61343 | 0 |  |  | 0.59 | 2.303 | 2.2 |  | 5.1 |  |  | 0.0195 | 0.0199 | 0.0163 | 0.0001 | 0.0092 | 0.049 | 0.003
2018-12-19 23:00 | A | C | 0 | 649.8021 | 7.352431 | 1.298611 | 14.12037 | 8680.556 | 602.7778 | [7 empty] | 22.65393 |  | 1504.948 | 1013.744 | 432.9861 | 396.9908 | 198.8 | 259.838 | 715 | [7 empty] | 10.53819 | 0
2018-12-20 | A | A | 0 | 650.4164 | 7.899306 | 1.298611 | 14.12037 | 8680.556 | 605.2083 | [7 empty] | 22.42911 |  | 1508.073 | 1009.983 | 432.9861 | 399.3055 | 198.8 | 261.1111 | 1474 | [7 empty] | 10.61343 | 0
2018-12-20 01:00 | A | A | 0 | 649.2274 | 6.875 | 1.297454 | 14.51099 | 8668.981 | 603.588 |  | 23.9 | 100 | 18 |  |  |  | 21.19792 |  | 1495.052 | 1010.735 | 437.8472 | 400.1736 | 201.4 | 262.7315 | 743 | [5 empty] | 7.7 | 6.8 | 10.59028 | 0 | 0.213 | 0.261 | 0.56 | 2.316 | 2.2 |  | 5.2 |  |  | 0.0225 | 0.0202 | 0.0177 | 0.0001 | 0.0095 | 0.049 | 0.0031
2018-12-20 02:00 | A | A | 0 | 650.3863 | 7.482639 | 1.297454 | 13.80208 | 8680.556 | 600.3472 | [7 empty] | 18.09317 |  | 1509.635 | 1010.359 | 442.7083 | 399.8842 | 200.7 | 263.4259 | 736 | [7 empty] | 10.61343 | 0
2018-12-20 03:00 | A | C | 0 | 650.3766 | 7.387153 | 1.310185 | 14.56886 | 8677.662 | 401.0417 | [7 empty] | 17.67564 |  | 1515.625 | 1011.863 | 437.5 | 401.4757 | 199.2 | 262.8472 | 744 | [7 empty] | 10.50347 | 0
2018-12-20 04:00 | A | C | 0 | 649.3921 | 7.33507 | 1.297454 | 14.46759 | 8686.343 | 398.6111 |  | 22.5 | 100 | 18 |  |  |  | 21.41204 |  | 1509.896 | 1008.478 | 444.4444 | 406.3947 | 198.8 | 267.7083 | 746 | [6 empty] | 7.2 | 10.45139 | 0 |  |  | 0.6 | 2.319 | 2.2 |  | 5.2 |  |  | 0.0169 | 0.0201 | 0.016 | 0.0001 | 0.0089 | 0.043 | 0.0031
2018-12-20 05:00 | A | C | 0 | 650.9092 | 7.34375 | 1.297454 | 14.46759 | 8692.13 | 401.0417 | [7 empty] | 22.2364 | 47920750 | 1521.615 | 1005.845 | 466.6667 | 409.2882 | 199.7 | 268.6342 | 746 | [7 empty] | 10.35301 | 0
2018-12-20 06:00 | A | A | 0 | 651.0881 | 7.65625 | 1.297454 | 14.26505 | 8692.13 | 385.6481 | [7 empty] | 23.06076 |  | 1516.146 | 1004.716 | 462.1528 | 408.8542 | 200.9 | 266.7824 | 716 | [7 empty] | 10.49769 | 0
2018-12-20 07:00 | A | A | 0 | 649.5059 | 7.413194 | 1.310185 | 14.30845 | 8692.13 | 403.4722 |  | 20.3 | 100 | 18 |  |  |  | 20.18084 |  | 1517.708 | 1005.093 | 458.3333 | 408.8542 | 201.8 | 265.9722 | 709 | [5 empty] | 7.7 | 7.2 | 10.57292 | 0 | 0.197 | 0.237 | 0.6 | 2.311 | 2.1 |  | 5 | 63.7 | 1030 | 0.02 | 0.019 | 0.0152 | 0.0001 | 0.0094 | 0.044 | 0.003
2018-12-20 08:00 | A | A | 0 | 649.2706 | 7.543403 | 1.310185 | 13.55614 | 8689.236 | 408.3333 | [7 empty] | 15.80208 |  | 1521.875 | 1002.836 | 463.1944 | 408.8542 | 200 | 267.4768 | 726 | [7 empty] | 10.48611 | 0
2018-12-20 09:00 | A | A | 0 | 648.8869 | 7.907986 | 1.310185 | 14.5544 | 8689.236 | 403.4722 | [7 empty] | 21.61545 |  | 1521.875 | 1003.212 | 449.3056 | 405.382 | 199.5 | 269.7917 | 733 | [7 empty] | 10.54398 | 0
2018-12-20 10:00 | A | A | 0 | 650.6371 | 7.092014 | 1.298611 | 13.20891 | 8686.343 | 403.4722 |  | 20.6 | 100 | 18 |  |  |  | 22.43982 |  | 1517.708 | 1008.102 | 452.0833 | 404.9479 | 200.2 | 262.3842 | 731 | [6 empty] | 7.2 | 10.68866 | 0 |  |  | 0.62 |  | 2.1 |  | 5.1 |  |  | 0.0151 | 0.0206 | 0.0195 | 0.0001 | 0.0092 | 0.041 | 0.0032
2018-12-20 11:00 | A | A | 0 | 649.5669 | 7.239583 | 1.297454 | 13.49826 | 8692.13 | 401.0417 | [7 empty] | 23.40335 |  | 1516.927 | 1008.102 | 453.8194 | 405.2372 | 200.4 | 261.9213 | 719 | [7 empty] | 10.65972 | 0
2018-12-20 12:00 | A | A | 0 | 650.8942 | 7.387153 | 1.310185 | 13.78761 | 8697.917 | 406.713 | [7 empty] | 20.9945 |  | 1510.9375 | 1010.735 | 452.0833 | 405.382 | 202.3 | 263.1944 | 730 | [7 empty] | 10.68287 | 0
2018-12-20 13:00 | A | A | 0 | 651.3613 | 6.918403 | 1.310185 | 13.20891 | 8680.556 | 403.4722 |  | 21.3 | 100 | 18 |  |  |  | 16.43374 |  | 1517.96875 | 1009.607 | 448.2639 | 406.1053 | 200.7 | 264.1204 | 717 | [6 empty] | 7.3 | 10.67708 | 0 | 0.195 | 0.232 | 0.61 | 2.314 | 2.1 |  | 4.9 |  |  | 0.0151 | 0.0193 | 0.0153 | 0.0002 | 0.0089 | 0.039 | 0.003
2018-12-20 14:00 | A | A | 0 | 650.249 | 8.255208 | 1.310185 | 13.5706 | 8680.556 | 401.0417 | [7 empty] | 19.53848 |  | 1512.5 | 1010.359 | 456.25 | 404.9479 | 198.5 | 263.5417 | 741 | [7 empty] | 10.65394 | 0
2018-12-20 15:00 | A | A | 0 | 650.1541 | 7.743055 | 1.297454 | 13.5272 | 8671.875 | 217.9398 | [7 empty] | 24.09925 |  | 1511.71875 | 1009.607 | 469.4444 | 407.5521 | 199.2 | 265.162 | 1455 | [7 empty] | 10.6713 | 0
2018-12-20 16:00 | A | A | 0 | 647.0406 | 6.744792 | 1.298611 | 13.54167 | 8700.811 | 204.1667 |  | 21.1 | 100 | 18 |  |  |  | 22.22569 |  | 1504.427 | 1005.845 | 470.1389 | 408.2755 | 200 | 266.6667 | 1455 | [6 empty] | 7.3 | 10.64815 | 0 |  |  | 0.62 | 2.295 | 2.1 |  | 4.9 |  |  | 0.0149 | 0.0197 | 0.019 | 0.0001 | 0.0092 | 0.042 | 0.0031
2018-12-20 17:00 | A | A | 0 | 651.5966 | 8.13368 | 1.298611 | 14.07697 | 8657.407 | 200.9259 | [7 empty] | 23.68171 |  | 1496.09375 | 1006.973 | 470.8333 | 407.5521 | 202.3 | 264.6991 | 765 | [7 empty] | 10.61343 | 0
2018-12-20 18:00 | A | A | 0 | 649.7028 | 7.074653 | 1.297454 | 13.29572 | 8718.171 | 199.3055 | [7 empty] | 17.04398 |  | 1514.84375 | 1006.597 | 467.0139 | 410.3009 | 200.4 | 269.213 | 758 | [7 empty] | 10.68866 | 0
2018-12-20 19:00 | A | A | 0 | 649.6774 | 6.753472 | 1.310185 | 13.44039 | 8692.13 | 142.5926 |  | 21.1 | 100 | 18 |  |  |  | 17.67564 |  | 1515.104 | 1007.726 | 465.625 | 410.735 | 199.2 | 268.9815 | 738 | [5 empty] | 8.1 | 7.3 | 10.72917 | 0 | 0.206 | 0.251 | 0.67 | 2.288 | 2.1 |  | 5 | 63.6 | 1040 | 0.0137 | 0.0201 | 0.0172 | 0.0001 | 0.009 | 0.047 | 0.0031
2018-12-20 20:00 | A | A | 0 | 650.6917 | 7.170139 | 1.298611 | 13.20891 | 8692.13 | 167.7083 | [7 empty] | 21.41204 |  | 1515.625 | 1008.102 | 459.0278 | 412.1817 | 199 | 271.6435 | 715 | [7 empty] | 10.79861 | 0
2018-12-20 21:00 | A | A | 0 | 649.9955 | 7.005208 | 1.297454 | 13.44039 | 8677.662 | 200.9259 | [7 empty] | 20.78038 |  | 1513.542 | 1012.24 | 464.2361 | 408.1308 | 199.5 | 267.1296 | 741 | [7 empty] | 10.91435 | 0
2018-12-20 22:00 | A | A | 0 | 652.4857 | 7.482639 | 1.297454 | 13.55614 | 8689.236 | 204.9768 |  | 21.3 | 100 | 18 |  |  |  | 21.82957 |  | 1507.552 | 1012.24 | 460.4167 | 407.8414 | 201.4 | 267.0139 | 741 | [6 empty] | 7.3 | 10.83333 | 0 |  |  | 0.66 | 2.28 | 2.1 |  | 5 |  |  | 0.0121 | 0.0203 | 0.0157 | 0.0001 | 0.0094 | 0.045 | 0.0032
2018-12-20 23:00 | A | A | 0 | 647.8909 | 7.291667 | 1.297454 | 13.93229 | 8680.556 | 200.9259 | [7 empty] | 17.87905 |  | 1521.615 | 1015.625 | 464.9306 | 407.9861 | 201.4 | 266.4352 | 731 | [7 empty] | 11.08218 | 0
2018-12-21 | A | A | 0 | 649.8903 | 7.934028 | 1.310185 | 13.25231 | 8683.449 | 206.5972 | [7 empty] | 17.46152 |  | 1529.427 | 1017.13 | 473.9583 | 408.5648 | 199.2 | 268.5185 | 0 | [7 empty] | 11.05903 | 0
2018-12-21 01:00 | A | A | 0 | 651.3949 | 7.265625 | 1.297454 | 13.20891 | 8700.811 | 204.1667 |  | 21.7 | 100 | 18 |  |  |  | 19.65625 |  | 1528.125 | 1019.01 | 459.0278 | 408.9988 | 199 | 269.6759 | 726 | [5 empty] | 8.2 | 7.3 | 11.16319 | 0 | 0.212 | 0.248 | 0.67 | 2.272 | 2.1 |  | 4.9 |  |  | 0.0133 | 0.0192 | 0.0156 | 0.0001 | 0.0102 | 0.045 | 0.0031
2018-12-21 02:00 | A | A | 0 | 648.8094 | 7.447917 | 1.297454 | 13.00636 | 8680.556 | 198.4954 | [7 empty] | 21.41204 |  | 1533.073 | 1020.891 | 467.7083 | 409.2882 | 199 | 269.0972 | 721 | [7 empty] | 21.25 | 10.625
2018-12-21 03:00 | A | A | 0 | 650.9724 | 7.552083 | 1.297454 | 13.70081 | 8689.236 | 199.3055 | [7 empty] | 20.36285 |  | 1527.604 | 1019.763 | 470.8333 | 408.9988 | 200.9 | 266.088 | 725 | [7 empty] | 11.16898 | 0
2018-12-21 04:00 | A | A | 0 | 648.2407 | 7.473958 | 1.297454 | 13.61401 | 8692.13 | 199.3055 |  | 21.5 | 100 | 18 |  |  |  | 19.12095 |  | 1532.03125 | 1019.01 | 475.3472 | 408.9988 | 201.4 | 268.5185 | 743 | [6 empty] | 7.3 | 11.16319 | 0 |  |  | 0.68 | 2.27 | 2.1 |  | 4.9 |  |  | 0.012 | 0.0191 | 0.0181 | 0.0002 | 0.0092 | 0.043 | 0.0031
2018-12-21 05:00 | A | A | 0 | 649.9977 | 6.840278 | 1.310185 | 12.80382 | 8680.556 | 302.1991 | [7 empty] | 17.67564 | 47936360 | 1535.9375 | 1021.643 | 465.9722 | 409.5775 | 199.5 | 269.5602 | 724 | [7 empty] | 21.24421 | 10.625
2018-12-21 06:00 | A | A | 0 | 648.7668 | 6.883681 | 1.310185 | 13.0787 | 8686.343 | 201.7361 | [7 empty] | 19.95602 |  | 1524.21875 | 1022.772 | 482.2917 | 409.2882 | 199.7 | 270.2546 | 702 | [7 empty] | 21.24421 | 10.62211
2018-12-21 07:00 | A | A | 0 | 647.1871 | 7.473958 | 1.297454 | 13.71528 | 8680.556 | 2.430556 | 23.7 | 22.1 | 60 | 70 |  |  | 3.901143 | 23.307 |  | 1520.3125 | 1021.267 | 482.2917 | 411.603 | 199 | 273.0324 | 740 | [5 empty] | 8 | 7.6 | 21.24421 | 10.62211 | 0.204 | 0.238 | 0.69 | 2.265 | 2.1 |  | 4.9 | 63.2 | 1050 | 0.0114 | 0.0178 | 0.0147 | 0.0002 | 0.0083 | 0.004 | 0.0029
2018-12-21 08:00 | A | A | 0 | 650.598 | 7.118056 | 1.297454 | 13.32465 | 7994.792 | 2.430556 | [6 empty] | 4.258092 | 22.22569 |  | 1518.229 | 1026.534 | 543.0555 | 416.8113 | 200.7 | 281.9444 | 709 | [7 empty] | 0.01157407 | 0.005787037
2018-12-21 09:00 | A | A | 0 | 650.062 | 5.677083 | 1.297454 | 11.76215 | 7994.792 | 2.430556 | [6 empty] | 4.254584 | 19.12095 |  | 1515.625 | 1032.176 | 544.0972 | 415.3646 | 200.7 | 281.0185 | 709 | [7 empty] | 0.01157407 | 0.01157407
2018-12-21 10:00 | A | A | 0 | 630.8723 | 6.39757 | 1.310185 | 11.79109 | 8003.472 | 1.62037 | 23.1 | 21.7 | 60 | 70 |  |  | 4.09233 | 14.97772 |  | 1504.167 | 1027.662 | 531.25 | 415.0753 | 199.7 | 280.4398 | 1503 | [6 empty] | 7.7 | 0.01157407 | 0.01157407 |  |  | 0.67 | 2.257 | 2.1 |  | 4.9 |  |  | 0.0107 | 0.0186 | 0.0148 | 0.0002 | 0.0093 | 0.04 | 0.003
2018-12-21 11:00 | A | A | 0 | 629.6193 | 6.380208 | 1.310185 | 11.93576 | 7962.963 | 2.430556 | [6 empty] | 4.10498 | 18.40365 |  | 1509.375 | 1023.524 | 543.0555 | 415.9433 | 199.2 | 280.2083 | 725 | [7 empty] | 0.01157407 | 0.005787037